## ITR
id | interface id | Interface | interlayer | Thermal Boundary Conductance (MW/m2K) | itr (10-9 m2K/W) | Temperature (K) | Measurement method | Film 1 | Film preparation method | Film thickness (nm) | substrate (Film2) | Substrate details | Substrate pretreatment | Interfacial properties | Reference (id-R)
1 | 1 | Au/SiO2/Si | 1 | 38 | 26.31579 | 100 | TDTR | Au | e-beam evaporation | 80 | Si | Boron-doped Si (100) | Cleaned with methanol, acetone,isopropanol, and deionized water. | Interdiffusion prevented by SiO2, interfacial roughness 0.52 nm | 1
2 | 1 | Au/SiO2/Si | 1 | 41 | 24.39024 | 150 | TDTR | Au | e-beam evaporation | 80 | Si | Boron-doped Si (100) | Cleaned with methanol, acetone,isopropanol, and deionized water. | Interdiffusion prevented by SiO2, interfacial roughness 0.52 nm | 1
3 | 1 | Au/SiO2/Si | 1 | 39 | 25.64103 | 200 | TDTR | Au | e-beam evaporation | 80 | Si | Boron-doped Si (100) | Cleaned with methanol, acetone,isopropanol, and deionized water. | Interdiffusion prevented by SiO2, interfacial roughness 0.52 nm | 1
4 | 1 | Au/SiO2/Si | 1 | 44 | 22.72727 | 250 | TDTR | Au | e-beam evaporation | 80 | Si | Boron-doped Si (100) | Cleaned with methanol, acetone,isopropanol, and deionized water. | Interdiffusion prevented by SiO2, interfacial roughness 0.52 nm | 1
5 | 1 | Au/SiO2/Si | 1 | 47 | 21.2766 | 296 | TDTR | Au | e-beam evaporation | 80 | Si | Boron-doped Si (100) | Cleaned with methanol, acetone,isopropanol, and deionized water. | Interdiffusion prevented by SiO2, interfacial roughness 0.52 nm | 1
6 | 2 | Au/SiO2/Si | 1 | 40 | 25 | 100 | TDTR | Au | e-beam evaporation | 80 | Si | Boron-doped Si (100) | Cleaned with methanol, acetone,isopropanol, and deionized water. | Interdiffusion prevented by SiO2, interfacial roughness 1.38 nm | 1
7 | 2 | Au/SiO2/Si | 1 | 52 | 19.23077 | 150 | TDTR | Au | e-beam evaporation | 80 | Si | Boron-doped Si (100) | Cleaned with methanol, acetone,isopropanol, and deionized water. | Interdiffusion prevented by SiO2, interfacial roughness 1.38 nm | 1
8 | 2 | Au/SiO2/Si | 1 | 46 | 21.73913 | 200 | TDTR | Au | e-beam evaporation | 80 | Si | Boron-doped Si (100) | Cleaned with methanol, acetone,isopropanol, and deionized water. | Interdiffusion prevented by SiO2, interfacial roughness 1.38 nm | 1
9 | 2 | Au/SiO2/Si | 1 | 52 | 19.23077 | 250 | TDTR | Au | e-beam evaporation | 80 | Si | Boron-doped Si (100) | Cleaned with methanol, acetone,isopropanol, and deionized water. | Interdiffusion prevented by SiO2, interfacial roughness 1.38 nm | 1
10 | 2 | Au/SiO2/Si | 1 | 50 | 20 | 296 | TDTR | Au | e-beam evaporation | 80 | Si | Boron-doped Si (100) | Cleaned with methanol, acetone,isopropanol, and deionized water. | Interdiffusion prevented by SiO2, interfacial roughness 1.38 nm | 1
11 | 3 | Au/Ti/SiO2/Si | 1 | 48 | 20.83333 | 100 | TDTR | Au | e-beam evaporation | 80 | Si | Boron-doped Si (100) | Cleaned with methanol, acetone,isopropanol, and deionized water. | Interdiffusion prevented by SiO2 and Ti, interfacial roughness 0.64 nm | 1
12 | 3 | Au/Ti/SiO2/Si | 1 | 68 | 14.70588 | 150 | TDTR | Au | e-beam evaporation | 80 | Si | Boron-doped Si (100) | Cleaned with methanol, acetone,isopropanol, and deionized water. | Interdiffusion prevented by SiO2 and Ti, interfacial roughness 0.64 nm | 1
13 | 3 | Au/Ti/SiO2/Si | 1 | 75 | 13.33333 | 200 | TDTR | Au | e-beam evaporation | 80 | Si | Boron-doped Si (100) | Cleaned with methanol, acetone,isopropanol, and deionized water. | Interdiffusion prevented by SiO2 and Ti, interfacial roughness 0.64 nm | 1
14 | 3 | Au/Ti/SiO2/Si | 1 | 83 | 12.04819 | 250 | TDTR | Au | e-beam evaporation | 80 | Si | Boron-doped Si (100) | Cleaned with methanol, acetone,isopropanol, and deionized water. | Interdiffusion prevented by SiO2 and Ti, interfacial roughness 0.64 nm | 1
15 | 3 | Au/Ti/SiO2/Si | 1 | 84 | 11.90476 | 296 | TDTR | Au | e-beam evaporation | 80 | Si | Boron-doped Si (100) | Ceaned with methanol, acetone,isopropanol, and deionized water. | Interdiffusion prevented by SiO2 and Ti, interfacial roughness 0.64 nm | 1
16 | 4 | Au/Ti/Si | 1 | 84 | 11.90476 | 100 | TDTR | Au | e-beam evaporation | 80 | Si | Boron-doped Si (100) | Cleaned with methanol, acetone,isopropanol, and deionized water. Treated with a 5:1 buffered oxide etch (BOE) for 30 s to remove the native oxide | Interdiffusion prevented by Ti, interfacial roughness 0.58 nm | 1
17 | 4 | Au/Ti/Si | 1 | 130 | 7.692308 | 150 | TDTR | Au | e-beam evaporation | 80 | Si | Boron-doped Si (100) | Cleaned with methanol, acetone,isopropanol, and deionized water. Treated with a 5:1 buffered oxide etch (BOE) for 30 s to remove the native oxide | Interdiffusion prevented by Ti, interfacial roughness 0.58 nm | 1
18 | 4 | Au/Ti/Si | 1 | 138 | 7.246377 | 200 | TDTR | Au | e-beam evaporation | 80 | Si | Boron-doped Si (100) | Cleaned with methanol, acetone,isopropanol, and deionized water. Treated with a 5:1 buffered oxide etch (BOE) for 30 s to remove the native oxide | Interdiffusion prevented by Ti, interfacial roughness 0.58 nm | 1
19 | 4 | Au/Ti/Si | 1 | 160 | 6.25 | 250 | TDTR | Au | e-beam evaporation | 80 | Si | Boron-doped Si (100) | Cleaned with methanol, acetone,isopropanol, and deionized water. Treated with a 5:1 buffered oxide etch (BOE) for 30 s to remove the native oxide | Interdiffusion prevented by Ti, interfacial roughness 0.58 nm | 1
20 | 4 | Au/Ti/Si | 1 | 176 | 5.681818 | 296 | TDTR | Au | e-beam evaporation | 80 | Si | Boron-doped Si (100) | Cleaned with methanol, acetone,isopropanol, and deionized water. Treated with a 5:1 buffered oxide etch (BOE) for 30 s to remove the native oxide | Interdiffusion prevented by Ti, interfacial roughness 0.58 nm | 1
21 | 5 | Al/SiO2/Si | 1 | 61 | 16.39344 | 100 | TDTR | Al | evaporation | 80 | Si | Phosphorus-doped Si (100) | Buffered oxide etch (BOE) to remove the native oxide and then submersed in tetramethyl ammonium hydroxide (TMAH) at 80 C in order to roughen the substrates | Interdiffusion prevented by SiO2, interfacial roughness 11.4 nm | 2
22 | 5 | Al/SiO2/Si | 1 | 68 | 14.70588 | 135 | TDTR | Al | evaporation | 80 | Si | Phosphorus-doped Si (100) | Buffered oxide etch (BOE) to remove the native oxide and then submersed in tetramethyl ammonium hydroxide (TMAH) at 81 C in order to roughen the substrates | Interdiffusion prevented by SiO2, interfacial roughness 11.4 nm | 2
23 | 5 | Al/SiO2/Si | 1 | 72 | 13.88889 | 165 | TDTR | Al | evaporation | 80 | Si | Phosphorus-doped Si (100) | Buffered oxide etch (BOE) to remove the native oxide and then submersed in tetramethyl ammonium hydroxide (TMAH) at 82 C in order to roughen the substrates | Interdiffusion prevented by SiO2, interfacial roughness 11.4 nm | 2
24 | 5 | Al/SiO2/Si | 1 | 78 | 12.82051 | 200 | TDTR | Al | evaporation | 80 | Si | Phosphorus-doped Si (100) | Buffered oxide etch (BOE) to remove the native oxide and then submersed in tetramethyl ammonium hydroxide (TMAH) at 83 C in order to roughen the substrates | Interdiffusion prevented by SiO2, interfacial roughness 11.4 nm | 2
25 | 5 | Al/SiO2/Si | 1 | 81 | 12.34568 | 235 | TDTR | Al | evaporation | 80 | Si | Phosphorus-doped Si (100) | Buffered oxide etch (BOE) to remove the native oxide and then submersed in tetramethyl ammonium hydroxide (TMAH) at 84 C in order to roughen the substrates | Interdiffusion prevented by SiO2, interfacial roughness 11.4 nm | 2
26 | 5 | Al/SiO2/Si | 1 | 85 | 11.76471 | 265 | TDTR | Al | evaporation | 80 | Si | Phosphorus-doped Si (100) | Buffered oxide etch (BOE) to remove the native oxide and then submersed in tetramethyl ammonium hydroxide (TMAH) at 85 C in order to roughen the substrates | Interdiffusion prevented by SiO2, interfacial roughness 11.4 nm | 2
27 | 5 | Al/SiO2/Si | 1 | 88 | 11.36364 | 295 | TDTR | Al | evaporation | 80 | Si | Phosphorus-doped Si (100) | Buffered oxide etch (BOE) to remove the native oxide and then submersed in tetramethyl ammonium hydroxide (TMAH) at 86 C in order to roughen the substrates | Interdiffusion prevented by SiO2, interfacial roughness 11.4 nm | 2
28 | 6 | Al/SiO2/Si | 1 | 78 | 12.82051 | 100 | TDTR | Al | evaporation | 80 | Si | Phosphorus-doped Si (100) | Buffered oxide etch (BOE) to remove the native oxide and then submersed in tetramethyl ammonium hydroxide (TMAH) at 87 C in order to roughen the substrates | Interdiffusion prevented by SiO2, interfacial roughness 6.5 nm | 2
29 | 6 | Al/SiO2/Si | 1 | 89 | 11.23596 | 135 | TDTR | Al | evaporation | 80 | Si | Phosphorus-doped Si (100) | Buffered oxide etch (BOE) to remove the native oxide and then submersed in tetramethyl ammonium hydroxide (TMAH) at 88 C in order to roughen the substrates | Interdiffusion prevented by SiO2, interfacial roughness 6.5 nm | 2
30 | 6 | Al/SiO2/Si | 1 | 104 | 9.615385 | 165 | TDTR | Al | evaporation | 80 | Si | Phosphorus-doped Si (100) | Buffered oxide etch (BOE) to remove the native oxide and then submersed in tetramethyl ammonium hydroxide (TMAH) at 89 C in order to roughen the substrates | Interdiffusion prevented by SiO2, interfacial roughness 6.5 nm | 2
31 | 6 | Al/SiO2/Si | 1 | 111 | 9.009009 | 200 | TDTR | Al | evaporation | 80 | Si | Phosphorus-doped Si (100) | Buffered oxide etch (BOE) to remove the native oxide and then submersed in tetramethyl ammonium hydroxide (TMAH) at 90 C in order to roughen the substrates | Interdiffusion prevented by SiO2, interfacial roughness 6.5 nm | 2
32 | 6 | Al/SiO2/Si | 1 | 120 | 8.333333 | 235 | TDTR | Al | evaporation | 80 | Si | Phosphorus-doped Si (100) | Buffered oxide etch (BOE) to remove the native oxide and then submersed in tetramethyl ammonium hydroxide (TMAH) at 91 C in order to roughen the substrates | Interdiffusion prevented by SiO2, interfacial roughness 6.5 nm | 2
33 | 6 | Al/SiO2/Si | 1 | 127 | 7.874016 | 265 | TDTR | Al | evaporation | 80 | Si | Phosphorus-doped Si (100) | Buffered oxide etch (BOE) to remove the native oxide and then submersed in tetramethyl ammonium hydroxide (TMAH) at 92 C in order to roughen the substrates | Interdiffusion prevented by SiO2, interfacial roughness 6.5 nm | 2
34 | 6 | Al/SiO2/Si | 1 | 128 | 7.8125 | 295 | TDTR | Al | evaporation | 80 | Si | Phosphorus-doped Si (100) | Buffered oxide etch (BOE) to remove the native oxide and then submersed in tetramethyl ammonium hydroxide (TMAH) at 93 C in order to roughen the substrates | Interdiffusion prevented by SiO2, interfacial roughness 6.5 nm | 2
35 | 7 | Al/SiO2/Si | 1 | 74 | 13.51351 | 100 | TDTR | Al | evaporation | 80 | Si | Phosphorus-doped Si (100) | Buffered oxide etch (BOE) to remove the native oxide and then submersed in tetramethyl ammonium hydroxide (TMAH) at 94 C in order to roughen the substrates | Interdiffusion prevented by SiO2, interfacial roughness 0.6 nm | 2
36 | 7 | Al/SiO2/Si | 1 | 120 | 8.333333 | 135 | TDTR | Al | evaporation | 80 | Si | Phosphorus-doped Si (100) | Buffered oxide etch (BOE) to remove the native oxide and then submersed in tetramethyl ammonium hydroxide (TMAH) at 95 C in order to roughen the substrates | Interdiffusion prevented by SiO2, interfacial roughness 0.6 nm | 2
37 | 7 | Al/SiO2/Si | 1 | 139 | 7.194245 | 165 | TDTR | Al | evaporation | 80 | Si | Phosphorus-doped Si (100) | Buffered oxide etch (BOE) to remove the native oxide and then submersed in tetramethyl ammonium hydroxide (TMAH) at 96 C in order to roughen the substrates | Interdiffusion prevented by SiO2, interfacial roughness 0.6 nm | 2
38 | 7 | Al/SiO2/Si | 1 | 153 | 6.535948 | 200 | TDTR | Al | evaporation | 80 | Si | Phosphorus-doped Si (100) | Buffered oxide etch (BOE) to remove the native oxide and then submersed in tetramethyl ammonium hydroxide (TMAH) at 97 C in order to roughen the substrates | Interdiffusion prevented by SiO2, interfacial roughness 0.6 nm | 2
39 | 7 | Al/SiO2/Si | 1 | 170 | 5.882353 | 235 | TDTR | Al | evaporation | 80 | Si | Phosphorus-doped Si (100) | Buffered oxide etch (BOE) to remove the native oxide and then submersed in tetramethyl ammonium hydroxide (TMAH) at 98 C in order to roughen the substrates | Interdiffusion prevented by SiO2, interfacial roughness 0.6 nm | 2
40 | 7 | Al/SiO2/Si | 1 | 178 | 5.617978 | 265 | TDTR | Al | evaporation | 80 | Si | Phosphorus-doped Si (100) | Buffered oxide etch (BOE) to remove the native oxide and then submersed in tetramethyl ammonium hydroxide (TMAH) at 99 C in order to roughen the substrates | Interdiffusion prevented by SiO2, interfacial roughness 0.6 nm | 2
41 | 7 | Al/SiO2/Si | 1 | 180 | 5.555556 | 295 | TDTR | Al | evaporation | 80 | Si | Phosphorus-doped Si (100) | Buffered oxide etch (BOE) to remove the native oxide and then submersed in tetramethyl ammonium hydroxide (TMAH) at 100 C in order to roughen the substrates | Interdiffusion prevented by SiO2, interfacial roughness 0.6 nm | 2
42 | 8 | Al/SiO2/Si | 1 | 91 | 10.98901 | 100 | TDTR | Al | evaporation | 80 | Si | Phosphorus-doped Si (100) | Cleaned with methanol and acetone and then rinsed in deionized water. | Interdiffusion prevented by SiO2, interfacial roughness 0.1 nm | 2
43 | 8 | Al/SiO2/Si | 1 | 133 | 7.518797 | 135 | TDTR | Al | evaporation | 80 | Si | Phosphorus-doped Si (100) | Cleaned with methanol and acetone and then rinsed in deionized water. | Interdiffusion prevented by SiO2, interfacial roughness 0.1 nm | 2
44 | 8 | Al/SiO2/Si | 1 | 159 | 6.289308 | 165 | TDTR | Al | evaporation | 80 | Si | Phosphorus-doped Si (100) | Cleaned with methanol and acetone and then rinsed in deionized water. | Interdiffusion prevented by SiO2, interfacial roughness 0.1 nm | 2
45 | 8 | Al/SiO2/Si | 1 | 166 | 6.024096 | 200 | TDTR | Al | evaporation | 80 | Si | Phosphorus-doped Si (100) | Cleaned with methanol and acetone and then rinsed in deionized water. | Interdiffusion prevented by SiO2, interfacial roughness 0.1 nm | 2
46 | 8 | Al/SiO2/Si | 1 | 179 | 5.586592 | 235 | TDTR | Al | evaporation | 80 | Si | Phosphorus-doped Si (100) | Cleaned with methanol and acetone and then rinsed in deionized water. | Interdiffusion prevented by SiO2, interfacial roughness 0.1 nm | 2
47 | 8 | Al/SiO2/Si | 1 | 185 | 5.405405 | 265 | TDTR | Al | evaporation | 80 | Si | Phosphorus-doped Si (100) | Cleaned with methanol and acetone and then rinsed in deionized water. | Interdiffusion prevented by SiO2, interfacial roughness 0.1 nm | 2
48 | 8 | Al/SiO2/Si | 1 | 191 | 5.235602 | 295 | TDTR | Al | evaporation | 80 | Si | Phosphorus-doped Si (100) | Cleaned with methanol and acetone and then rinsed in deionized water. | Interdiffusion prevented by SiO2, interfacial roughness 0.1 nm | 2
49 | 9 | Al/Ge0.5Si0.5/SiO2/Si | 1 | 64 | 15.625 | 100 | TDTR | Al | evaporation | 90 | Si | Si (001) | Si wafers are chemically cleaned to remove hydrocarbon and transition-metal impurities,outgassed in the MBE at 600 ◦C for greater than 10 h, ramped to 850 ◦C over 30 min to desorb the oxide layer, and cooled to 700 ◦C for deposition of a 50-nm Si buffer layer. | Interdiffusion prevented by SiO2, interfacial roughness 4.46 nm | 3
50 | 9 | Al/Ge0.5Si0.5/SiO2/Si | 1 | 72 | 13.88889 | 135 | TDTR | Al | evaporation | 90 | Si | Si (001) | Si wafers are chemically cleaned to remove hydrocarbon and transition-metal impurities,outgassed in the MBE at 600 ◦C for greater than 10 h, ramped to 850 ◦C over 30 min to desorb the oxide layer, and cooled to 700 ◦C for deposition of a 50-nm Si buffer layer. | Interdiffusion prevented by SiO2, interfacial roughness 4.46 nm | 3
51 | 9 | Al/Ge0.5Si0.5/SiO2/Si | 1 | 84 | 11.90476 | 170 | TDTR | Al | evaporation | 90 | Si | Si (001) | Si wafers are chemically cleaned to remove hydrocarbon and transition-metal impurities,outgassed in the MBE at 600 ◦C for greater than 10 h, ramped to 850 ◦C over 30 min to desorb the oxide layer, and cooled to 700 ◦C for deposition of a 50-nm Si buffer layer. | Interdiffusion prevented by SiO2, interfacial roughness 4.46 nm | 3
52 | 9 | Al/Ge0.5Si0.5/SiO2/Si | 1 | 89 | 11.23596 | 200 | TDTR | Al | evaporation | 90 | Si | Si (001) | Si wafers are chemically cleaned to remove hydrocarbon and transition-metal impurities,outgassed in the MBE at 600 ◦C for greater than 10 h, ramped to 850 ◦C over 30 min to desorb the oxide layer, and cooled to 700 ◦C for deposition of a 50-nm Si buffer layer. | Interdiffusion prevented by SiO2, interfacial roughness 4.46 nm | 3
53 | 9 | Al/Ge0.5Si0.5/SiO2/Si | 1 | 94 | 10.6383 | 235 | TDTR | Al | evaporation | 90 | Si | Si (001) | Si wafers are chemically cleaned to remove hydrocarbon and transition-metal impurities,outgassed in the MBE at 600 ◦C for greater than 10 h, ramped to 850 ◦C over 30 min to desorb the oxide layer, and cooled to 700 ◦C for deposition of a 50-nm Si buffer layer. | Interdiffusion prevented by SiO2, interfacial roughness 4.46 nm | 3
54 | 9 | Al/Ge0.5Si0.5/SiO2/Si | 1 | 100 | 10 | 270 | TDTR | Al | evaporation | 90 | Si | Si (001) | Si wafers are chemically cleaned to remove hydrocarbon and transition-metal impurities,outgassed in the MBE at 600 ◦C for greater than 10 h, ramped to 850 ◦C over 30 min to desorb the oxide layer, and cooled to 700 ◦C for deposition of a 50-nm Si buffer layer. | Interdiffusion prevented by SiO2, interfacial roughness 4.46 nm | 3
55 | 9 | Al/Ge0.5Si0.5/SiO2/Si | 1 | 106 | 9.433962 | 300 | TDTR | Al | evaporation | 90 | Si | Si (001) | Si wafers are chemically cleaned to remove hydrocarbon and transition-metal impurities,outgassed in the MBE at 600 ◦C for greater than 10 h, ramped to 850 ◦C over 30 min to desorb the oxide layer, and cooled to 700 ◦C for deposition of a 50-nm Si buffer layer. | Interdiffusion prevented by SiO2, interfacial roughness 4.46 nm | 3
56 | 9 | Al/Ge0.5Si0.5/SiO2/Si | 1 | 102 | 9.803922 | 335 | TDTR | Al | evaporation | 90 | Si | Si (001) | Si wafers are chemically cleaned to remove hydrocarbon and transition-metal impurities,outgassed in the MBE at 600 ◦C for greater than 10 h, ramped to 850 ◦C over 30 min to desorb the oxide layer, and cooled to 700 ◦C for deposition of a 50-nm Si buffer layer. | Interdiffusion prevented by SiO2, interfacial roughness 4.46 nm | 3
57 | 9 | Al/Ge0.5Si0.5/SiO2/Si | 1 | 107 | 9.345794 | 370 | TDTR | Al | evaporation | 90 | Si | Si (001) | Si wafers are chemically cleaned to remove hydrocarbon and transition-metal impurities,outgassed in the MBE at 600 ◦C for greater than 10 h, ramped to 850 ◦C over 30 min to desorb the oxide layer, and cooled to 700 ◦C for deposition of a 50-nm Si buffer layer. | Interdiffusion prevented by SiO2, interfacial roughness 4.46 nm | 3
58 | 9 | Al/Ge0.5Si0.5/SiO2/Si | 1 | 108 | 9.259259 | 400 | TDTR | Al | evaporation | 90 | Si | Si (001) | Si wafers are chemically cleaned to remove hydrocarbon and transition-metal impurities,outgassed in the MBE at 600 ◦C for greater than 10 h, ramped to 850 ◦C over 30 min to desorb the oxide layer, and cooled to 700 ◦C for deposition of a 50-nm Si buffer layer. | Interdiffusion prevented by SiO2, interfacial roughness 4.46 nm | 3
59 | 9 | Al/Ge0.5Si0.5/SiO2/Si | 1 | 111 | 9.009009 | 435 | TDTR | Al | evaporation | 90 | Si | Si (001) | Si wafers are chemically cleaned to remove hydrocarbon and transition-metal impurities,outgassed in the MBE at 600 ◦C for greater than 10 h, ramped to 850 ◦C over 30 min to desorb the oxide layer, and cooled to 700 ◦C for deposition of a 50-nm Si buffer layer. | Interdiffusion prevented by SiO2, interfacial roughness 4.46 nm | 3
60 | 10 | Al/Ge0.5Si0.5/SiO2/Si | 1 | 74 | 13.51351 | 100 | TDTR | Al | evaporation | 90 | Si | Si (001) | Si wafers are chemically cleaned to remove hydrocarbon and transition-metal impurities,outgassed in the MBE at 600 ◦C for greater than 10 h, ramped to 850 ◦C over 30 min to desorb the oxide layer, and cooled to 700 ◦C for deposition of a 50-nm Si buffer layer. | Interdiffusion prevented by SiO2, interfacial roughness 2.16 nm | 3
61 | 10 | Al/Ge0.5Si0.5/SiO2/Si | 1 | 98 | 10.20408 | 135 | TDTR | Al | evaporation | 90 | Si | Si (001) | Si wafers are chemically cleaned to remove hydrocarbon and transition-metal impurities,outgassed in the MBE at 600 ◦C for greater than 10 h, ramped to 850 ◦C over 30 min to desorb the oxide layer, and cooled to 700 ◦C for deposition of a 50-nm Si buffer layer. | Interdiffusion prevented by SiO2, interfacial roughness 2.16 nm | 3
62 | 10 | Al/Ge0.5Si0.5/SiO2/Si | 1 | 104 | 9.615385 | 170 | TDTR | Al | evaporation | 90 | Si | Si (001) | Si wafers are chemically cleaned to remove hydrocarbon and transition-metal impurities,outgassed in the MBE at 600 ◦C for greater than 10 h, ramped to 850 ◦C over 30 min to desorb the oxide layer, and cooled to 700 ◦C for deposition of a 50-nm Si buffer layer. | Interdiffusion prevented by SiO2, interfacial roughness 2.16 nm | 3
63 | 10 | Al/Ge0.5Si0.5/SiO2/Si | 1 | 114 | 8.77193 | 200 | TDTR | Al | evaporation | 90 | Si | Si (001) | Si wafers are chemically cleaned to remove hydrocarbon and transition-metal impurities,outgassed in the MBE at 600 ◦C for greater than 10 h, ramped to 850 ◦C over 30 min to desorb the oxide layer, and cooled to 700 ◦C for deposition of a 50-nm Si buffer layer. | Interdiffusion prevented by SiO2, interfacial roughness 2.16 nm | 3
64 | 10 | Al/Ge0.5Si0.5/SiO2/Si | 1 | 116 | 8.62069 | 235 | TDTR | Al | evaporation | 90 | Si | Si (001) | Si wafers are chemically cleaned to remove hydrocarbon and transition-metal impurities,outgassed in the MBE at 600 ◦C for greater than 10 h, ramped to 850 ◦C over 30 min to desorb the oxide layer, and cooled to 700 ◦C for deposition of a 50-nm Si buffer layer. | Interdiffusion prevented by SiO2, interfacial roughness 2.16 nm | 3
65 | 10 | Al/Ge0.5Si0.5/SiO2/Si | 1 | 118 | 8.474576 | 270 | TDTR | Al | evaporation | 90 | Si | Si (001) | Si wafers are chemically cleaned to remove hydrocarbon and transition-metal impurities,outgassed in the MBE at 600 ◦C for greater than 10 h, ramped to 850 ◦C over 30 min to desorb the oxide layer, and cooled to 700 ◦C for deposition of a 50-nm Si buffer layer. | Interdiffusion prevented by SiO2, interfacial roughness 2.16 nm | 3
66 | 10 | Al/Ge0.5Si0.5/SiO2/Si | 1 | 120 | 8.333333 | 300 | TDTR | Al | evaporation | 90 | Si | Si (001) | Si wafers are chemically cleaned to remove hydrocarbon and transition-metal impurities,outgassed in the MBE at 600 ◦C for greater than 10 h, ramped to 850 ◦C over 30 min to desorb the oxide layer, and cooled to 700 ◦C for deposition of a 50-nm Si buffer layer. | Interdiffusion prevented by SiO2, interfacial roughness 2.16 nm | 3
67 | 10 | Al/Ge0.5Si0.5/SiO2/Si | 1 | 120 | 8.333333 | 335 | TDTR | Al | evaporation | 90 | Si | Si (001) | Si wafers are chemically cleaned to remove hydrocarbon and transition-metal impurities,outgassed in the MBE at 600 ◦C for greater than 10 h, ramped to 850 ◦C over 30 min to desorb the oxide layer, and cooled to 700 ◦C for deposition of a 50-nm Si buffer layer. | Interdiffusion prevented by SiO2, interfacial roughness 2.16 nm | 3
68 | 10 | Al/Ge0.5Si0.5/SiO2/Si | 1 | 125 | 8 | 370 | TDTR | Al | evaporation | 90 | Si | Si (001) | Si wafers are chemically cleaned to remove hydrocarbon and transition-metal impurities,outgassed in the MBE at 600 ◦C for greater than 10 h, ramped to 850 ◦C over 30 min to desorb the oxide layer, and cooled to 700 ◦C for deposition of a 50-nm Si buffer layer. | Interdiffusion prevented by SiO2, interfacial roughness 2.16 nm | 3
69 | 10 | Al/Ge0.5Si0.5/SiO2/Si | 1 | 122 | 8.196721 | 400 | TDTR | Al | evaporation | 90 | Si | Si (001) | Si wafers are chemically cleaned to remove hydrocarbon and transition-metal impurities,outgassed in the MBE at 600 ◦C for greater than 10 h, ramped to 850 ◦C over 30 min to desorb the oxide layer, and cooled to 700 ◦C for deposition of a 50-nm Si buffer layer. | Interdiffusion prevented by SiO2, interfacial roughness 2.16 nm | 3
70 | 10 | Al/Ge0.5Si0.5/SiO2/Si | 1 | 119 | 8.403361 | 435 | TDTR | Al | evaporation | 90 | Si | Si (001) | Si wafers are chemically cleaned to remove hydrocarbon and transition-metal impurities,outgassed in the MBE at 600 ◦C for greater than 10 h, ramped to 850 ◦C over 30 min to desorb the oxide layer, and cooled to 700 ◦C for deposition of a 50-nm Si buffer layer. | Interdiffusion prevented by SiO2, interfacial roughness 2.16 nm | 3
71 | 11 | Al/Ge/SiO2/Si | 1 | 88 | 11.36364 | 100 | TDTR | Al | evaporation | 90 | Si | Si (001) | Si wafers are chemically cleaned to remove hydrocarbon and transition-metal impurities,outgassed in the MBE at 600 ◦C for greater than 10 h, ramped to 850 ◦C over 30 min to desorb the oxide layer, and cooled to 700 ◦C for deposition of a 50-nm Si buffer layer. | Interdiffusion prevented by SiO2, interfacial roughness 1.38 nm | 3
72 | 11 | Al/Ge/SiO2/Si | 1 | 117 | 8.547009 | 135 | TDTR | Al | evaporation | 90 | Si | Si (001) | Si wafers are chemically cleaned to remove hydrocarbon and transition-metal impurities,outgassed in the MBE at 600 ◦C for greater than 10 h, ramped to 850 ◦C over 30 min to desorb the oxide layer, and cooled to 700 ◦C for deposition of a 50-nm Si buffer layer. | Interdiffusion prevented by SiO2, interfacial roughness 1.38 nm | 3
73 | 11 | Al/Ge/SiO2/Si | 1 | 136 | 7.352941 | 170 | TDTR | Al | evaporation | 90 | Si | Si (001) | Si wafers are chemically cleaned to remove hydrocarbon and transition-metal impurities,outgassed in the MBE at 600 ◦C for greater than 10 h, ramped to 850 ◦C over 30 min to desorb the oxide layer, and cooled to 700 ◦C for deposition of a 50-nm Si buffer layer. | Interdiffusion prevented by SiO2, interfacial roughness 1.38 nm | 3
74 | 11 | Al/Ge/SiO2/Si | 1 | 131 | 7.633588 | 200 | TDTR | Al | evaporation | 90 | Si | Si (001) | Si wafers are chemically cleaned to remove hydrocarbon and transition-metal impurities,outgassed in the MBE at 600 ◦C for greater than 10 h, ramped to 850 ◦C over 30 min to desorb the oxide layer, and cooled to 700 ◦C for deposition of a 50-nm Si buffer layer. | Interdiffusion prevented by SiO2, interfacial roughness 1.38 nm | 3
75 | 11 | Al/Ge/SiO2/Si | 1 | 138 | 7.246377 | 235 | TDTR | Al | evaporation | 90 | Si | Si (001) | Si wafers are chemically cleaned to remove hydrocarbon and transition-metal impurities,outgassed in the MBE at 600 ◦C for greater than 10 h, ramped to 850 ◦C over 30 min to desorb the oxide layer, and cooled to 700 ◦C for deposition of a 50-nm Si buffer layer. | Interdiffusion prevented by SiO2, interfacial roughness 1.38 nm | 3
76 | 11 | Al/Ge/SiO2/Si | 1 | 143 | 6.993007 | 270 | TDTR | Al | evaporation | 90 | Si | Si (001) | Si wafers are chemically cleaned to remove hydrocarbon and transition-metal impurities,outgassed in the MBE at 600 ◦C for greater than 10 h, ramped to 850 ◦C over 30 min to desorb the oxide layer, and cooled to 700 ◦C for deposition of a 50-nm Si buffer layer. | Interdiffusion prevented by SiO2, interfacial roughness 1.38 nm | 3
77 | 11 | Al/Ge/SiO2/Si | 1 | 146 | 6.849315 | 300 | TDTR | Al | evaporation | 90 | Si | Si (001) | Si wafers are chemically cleaned to remove hydrocarbon and transition-metal impurities,outgassed in the MBE at 600 ◦C for greater than 10 h, ramped to 850 ◦C over 30 min to desorb the oxide layer, and cooled to 700 ◦C for deposition of a 50-nm Si buffer layer. | Interdiffusion prevented by SiO2, interfacial roughness 1.38 nm | 3
78 | 11 | Al/Ge/SiO2/Si | 1 | 140 | 7.142857 | 335 | TDTR | Al | evaporation | 90 | Si | Si (001) | Si wafers are chemically cleaned to remove hydrocarbon and transition-metal impurities,outgassed in the MBE at 600 ◦C for greater than 10 h, ramped to 850 ◦C over 30 min to desorb the oxide layer, and cooled to 700 ◦C for deposition of a 50-nm Si buffer layer. | Interdiffusion prevented by SiO2, interfacial roughness 1.38 nm | 3
79 | 11 | Al/Ge/SiO2/Si | 1 | 137 | 7.29927 | 370 | TDTR | Al | evaporation | 90 | Si | Si (001) | Si wafers are chemically cleaned to remove hydrocarbon and transition-metal impurities,outgassed in the MBE at 600 ◦C for greater than 10 h, ramped to 850 ◦C over 30 min to desorb the oxide layer, and cooled to 700 ◦C for deposition of a 50-nm Si buffer layer. | Interdiffusion prevented by SiO2, interfacial roughness 1.38 nm | 3
80 | 11 | Al/Ge/SiO2/Si | 1 | 138 | 7.246377 | 400 | TDTR | Al | evaporation | 90 | Si | Si (001) | Si wafers are chemically cleaned to remove hydrocarbon and transition-metal impurities,outgassed in the MBE at 600 ◦C for greater than 10 h, ramped to 850 ◦C over 30 min to desorb the oxide layer, and cooled to 700 ◦C for deposition of a 50-nm Si buffer layer. | Interdiffusion prevented by SiO2, interfacial roughness 1.38 nm | 3
81 | 11 | Al/Ge/SiO2/Si | 1 | 140 | 7.142857 | 435 | TDTR | Al | evaporation | 90 | Si | Si (001) | Si wafers are chemically cleaned to remove hydrocarbon and transition-metal impurities,outgassed in the MBE at 600 ◦C for greater than 10 h, ramped to 850 ◦C over 30 min to desorb the oxide layer, and cooled to 700 ◦C for deposition of a 50-nm Si buffer layer. | Interdiffusion prevented by SiO2, interfacial roughness 1.38 nm | 3
82 | 12 | Al/Ge/SiO2/Si | 1 | 88 | 11.36364 | 100 | TDTR | Al | evaporation | 90 | Si | Si (001) | Si wafers are chemically cleaned to remove hydrocarbon and transition-metal impurities,outgassed in the MBE at 600 ◦C for greater than 10 h, ramped to 850 ◦C over 30 min to desorb the oxide layer, and cooled to 700 ◦C for deposition of a 50-nm Si buffer layer. | Interdiffusion prevented by SiO2, interfacial roughness 0.53 nm | 3
83 | 12 | Al/Ge/SiO2/Si | 1 | 120 | 8.333333 | 135 | TDTR | Al | evaporation | 90 | Si | Si (001) | Si wafers are chemically cleaned to remove hydrocarbon and transition-metal impurities,outgassed in the MBE at 600 ◦C for greater than 10 h, ramped to 850 ◦C over 30 min to desorb the oxide layer, and cooled to 700 ◦C for deposition of a 50-nm Si buffer layer. | Interdiffusion prevented by SiO2, interfacial roughness 0.53 nm | 3
84 | 12 | Al/Ge/SiO2/Si | 1 | 138 | 7.246377 | 170 | TDTR | Al | evaporation | 90 | Si | Si (001) | Si wafers are chemically cleaned to remove hydrocarbon and transition-metal impurities,outgassed in the MBE at 600 ◦C for greater than 10 h, ramped to 850 ◦C over 30 min to desorb the oxide layer, and cooled to 700 ◦C for deposition of a 50-nm Si buffer layer. | Interdiffusion prevented by SiO2, interfacial roughness 0.53 nm | 3
85 | 12 | Al/Ge/SiO2/Si | 1 | 146 | 6.849315 | 200 | TDTR | Al | evaporation | 90 | Si | Si (001) | Si wafers are chemically cleaned to remove hydrocarbon and transition-metal impurities,outgassed in the MBE at 600 ◦C for greater than 10 h, ramped to 850 ◦C over 30 min to desorb the oxide layer, and cooled to 700 ◦C for deposition of a 50-nm Si buffer layer. | Interdiffusion prevented by SiO2, interfacial roughness 0.53 nm | 3
86 | 12 | Al/Ge/SiO2/Si | 1 | 153 | 6.535948 | 235 | TDTR | Al | evaporation | 90 | Si | Si (001) | Si wafers are chemically cleaned to remove hydrocarbon and transition-metal impurities,outgassed in the MBE at 600 ◦C for greater than 10 h, ramped to 850 ◦C over 30 min to desorb the oxide layer, and cooled to 700 ◦C for deposition of a 50-nm Si buffer layer. | Interdiffusion prevented by SiO2, interfacial roughness 0.53 nm | 3
87 | 12 | Al/Ge/SiO2/Si | 1 | 170 | 5.882353 | 270 | TDTR | Al | evaporation | 90 | Si | Si (001) | Si wafers are chemically cleaned to remove hydrocarbon and transition-metal impurities,outgassed in the MBE at 600 ◦C for greater than 10 h, ramped to 850 ◦C over 30 min to desorb the oxide layer, and cooled to 700 ◦C for deposition of a 50-nm Si buffer layer. | Interdiffusion prevented by SiO2, interfacial roughness 0.53 nm | 3
88 | 12 | Al/Ge/SiO2/Si | 1 | 160 | 6.25 | 300 | TDTR | Al | evaporation | 90 | Si | Si (001) | Si wafers are chemically cleaned to remove hydrocarbon and transition-metal impurities,outgassed in the MBE at 600 ◦C for greater than 10 h, ramped to 850 ◦C over 30 min to desorb the oxide layer, and cooled to 700 ◦C for deposition of a 50-nm Si buffer layer. | Interdiffusion prevented by SiO2, interfacial roughness 0.53 nm | 3
89 | 12 | Al/Ge/SiO2/Si | 1 | 160 | 6.25 | 335 | TDTR | Al | evaporation | 90 | Si | Si (001) | Si wafers are chemically cleaned to remove hydrocarbon and transition-metal impurities,outgassed in the MBE at 600 ◦C for greater than 10 h, ramped to 850 ◦C over 30 min to desorb the oxide layer, and cooled to 700 ◦C for deposition of a 50-nm Si buffer layer. | Interdiffusion prevented by SiO2, interfacial roughness 0.53 nm | 3
90 | 12 | Al/Ge/SiO2/Si | 1 | 165 | 6.060606 | 370 | TDTR | Al | evaporation | 90 | Si | Si (001) | Si wafers are chemically cleaned to remove hydrocarbon and transition-metal impurities,outgassed in the MBE at 600 ◦C for greater than 10 h, ramped to 850 ◦C over 30 min to desorb the oxide layer, and cooled to 700 ◦C for deposition of a 50-nm Si buffer layer. | Interdiffusion prevented by SiO2, interfacial roughness 0.53 nm | 3
91 | 12 | Al/Ge/SiO2/Si | 1 | 162 | 6.17284 | 400 | TDTR | Al | evaporation | 90 | Si | Si (001) | Si wafers are chemically cleaned to remove hydrocarbon and transition-metal impurities,outgassed in the MBE at 600 ◦C for greater than 10 h, ramped to 850 ◦C over 30 min to desorb the oxide layer, and cooled to 700 ◦C for deposition of a 50-nm Si buffer layer. | Interdiffusion prevented by SiO2, interfacial roughness 0.53 nm | 3
92 | 12 | Al/Ge/SiO2/Si | 1 | 163 | 6.134969 | 435 | TDTR | Al | evaporation | 90 | Si | Si (001) | Si wafers are chemically cleaned to remove hydrocarbon and transition-metal impurities,outgassed in the MBE at 600 ◦C for greater than 10 h, ramped to 850 ◦C over 30 min to desorb the oxide layer, and cooled to 700 ◦C for deposition of a 50-nm Si buffer layer. | Interdiffusion prevented by SiO2, interfacial roughness 0.53 nm | 3
93 | 12 | Al/Ge/SiO2/Si | 1 | 81 | 12.34568 | 100 | TDTR | Al | evaporation | 90 | Si | Si (001) | Si wafers are chemically cleaned to remove hydrocarbon and transition-metal impurities,outgassed in the MBE at 600 ◦C for greater than 10 h, ramped to 850 ◦C over 30 min to desorb the oxide layer, and cooled to 700 ◦C for deposition of a 50-nm Si buffer layer. | Interdiffusion prevented by SiO2, interfacial roughness 0.28 nm | 3
94 | 12 | Al/Ge/SiO2/Si | 1 | 125 | 8 | 135 | TDTR | Al | evaporation | 90 | Si | Si (001) | Si wafers are chemically cleaned to remove hydrocarbon and transition-metal impurities,outgassed in the MBE at 600 ◦C for greater than 10 h, ramped to 850 ◦C over 30 min to desorb the oxide layer, and cooled to 700 ◦C for deposition of a 50-nm Si buffer layer. | Interdiffusion prevented by SiO2, interfacial roughness 0.28 nm | 3
95 | 12 | Al/Ge/SiO2/Si | 1 | 138 | 7.246377 | 170 | TDTR | Al | evaporation | 90 | Si | Si (001) | Si wafers are chemically cleaned to remove hydrocarbon and transition-metal impurities,outgassed in the MBE at 600 ◦C for greater than 10 h, ramped to 850 ◦C over 30 min to desorb the oxide layer, and cooled to 700 ◦C for deposition of a 50-nm Si buffer layer. | Interdiffusion prevented by SiO2, interfacial roughness 0.28 nm | 3
96 | 12 | Al/Ge/SiO2/Si | 1 | 160 | 6.25 | 200 | TDTR | Al | evaporation | 90 | Si | Si (001) | Si wafers are chemically cleaned to remove hydrocarbon and transition-metal impurities,outgassed in the MBE at 600 ◦C for greater than 10 h, ramped to 850 ◦C over 30 min to desorb the oxide layer, and cooled to 700 ◦C for deposition of a 50-nm Si buffer layer. | Interdiffusion prevented by SiO2, interfacial roughness 0.28 nm | 3
97 | 12 | Al/Ge/SiO2/Si | 1 | 152 | 6.578947 | 235 | TDTR | Al | evaporation | 90 | Si | Si (001) | Si wafers are chemically cleaned to remove hydrocarbon and transition-metal impurities,outgassed in the MBE at 600 ◦C for greater than 10 h, ramped to 850 ◦C over 30 min to desorb the oxide layer, and cooled to 700 ◦C for deposition of a 50-nm Si buffer layer. | Interdiffusion prevented by SiO2, interfacial roughness 0.28 nm | 3
98 | 12 | Al/Ge/SiO2/Si | 1 | 164 | 6.097561 | 270 | TDTR | Al | evaporation | 90 | Si | Si (001) | Si wafers are chemically cleaned to remove hydrocarbon and transition-metal impurities,outgassed in the MBE at 600 ◦C for greater than 10 h, ramped to 850 ◦C over 30 min to desorb the oxide layer, and cooled to 700 ◦C for deposition of a 50-nm Si buffer layer. | Interdiffusion prevented by SiO2, interfacial roughness 0.28 nm | 3
99 | 12 | Al/Ge/SiO2/Si | 1 | 163 | 6.134969 | 300 | TDTR | Al | evaporation | 90 | Si | Si (001) | Si wafers are chemically cleaned to remove hydrocarbon and transition-metal impurities,outgassed in the MBE at 600 ◦C for greater than 10 h, ramped to 850 ◦C over 30 min to desorb the oxide layer, and cooled to 700 ◦C for deposition of a 50-nm Si buffer layer. | Interdiffusion prevented by SiO2, interfacial roughness 0.28 nm | 3
100 | 12 | Al/Ge/SiO2/Si | 1 | 165 | 6.060606 | 335 | TDTR | Al | evaporation | 90 | Si | Si (001) | Si wafers are chemically cleaned to remove hydrocarbon and transition-metal impurities,outgassed in the MBE at 600 ◦C for greater than 10 h, ramped to 850 ◦C over 30 min to desorb the oxide layer, and cooled to 700 ◦C for deposition of a 50-nm Si buffer layer. | Interdiffusion prevented by SiO2, interfacial roughness 0.28 nm | 3
101 | 12 | Al/Ge/SiO2/Si | 1 | 168 | 5.952381 | 370 | TDTR | Al | evaporation | 90 | Si | Si (001) | Si wafers are chemically cleaned to remove hydrocarbon and transition-metal impurities,outgassed in the MBE at 600 ◦C for greater than 10 h, ramped to 850 ◦C over 30 min to desorb the oxide layer, and cooled to 700 ◦C for deposition of a 50-nm Si buffer layer. | Interdiffusion prevented by SiO2, interfacial roughness 0.28 nm | 3
102 | 12 | Al/Ge/SiO2/Si | 1 | 171 | 5.847953 | 400 | TDTR | Al | evaporation | 90 | Si | Si (001) | Si wafers are chemically cleaned to remove hydrocarbon and transition-metal impurities,outgassed in the MBE at 600 ◦C for greater than 10 h, ramped to 850 ◦C over 30 min to desorb the oxide layer, and cooled to 700 ◦C for deposition of a 50-nm Si buffer layer. | Interdiffusion prevented by SiO2, interfacial roughness 0.28 nm | 3
103 | 12 | Al/Ge/SiO2/Si | 1 | 166 | 6.024096 | 435 | TDTR | Al | evaporation | 90 | Si | Si (001) | Si wafers are chemically cleaned to remove hydrocarbon and transition-metal impurities,outgassed in the MBE at 600 ◦C for greater than 10 h, ramped to 850 ◦C over 30 min to desorb the oxide layer, and cooled to 700 ◦C for deposition of a 50-nm Si buffer layer. | Interdiffusion prevented by SiO2, interfacial roughness 0.28 nm | 3
104 | 12 | Al/SiO2/Si | 1 | 78 | 12.82051 | 100 | TDTR | Al | evaporation | 90 | Si | Si (001) | Si wafers are chemically cleaned to remove hydrocarbon and transition-metal impurities,outgassed in the MBE at 600 ◦C for greater than 10 h, ramped to 850 ◦C over 30 min to desorb the oxide layer, and cooled to 700 ◦C for deposition of a 50-nm Si buffer layer. | Interdiffusion prevented by SiO2, interfacial roughness 0.08 nm | 3
105 | 12 | Al/SiO2/Si | 1 | 122 | 8.196721 | 135 | TDTR | Al | evaporation | 90 | Si | Si (001) | Si wafers are chemically cleaned to remove hydrocarbon and transition-metal impurities,outgassed in the MBE at 600 ◦C for greater than 10 h, ramped to 850 ◦C over 30 min to desorb the oxide layer, and cooled to 700 ◦C for deposition of a 50-nm Si buffer layer. | Interdiffusion prevented by SiO2, interfacial roughness 0.08 nm | 3
106 | 12 | Al/SiO2/Si | 1 | 153 | 6.535948 | 170 | TDTR | Al | evaporation | 90 | Si | Si (001) | Si wafers are chemically cleaned to remove hydrocarbon and transition-metal impurities,outgassed in the MBE at 600 ◦C for greater than 10 h, ramped to 850 ◦C over 30 min to desorb the oxide layer, and cooled to 700 ◦C for deposition of a 50-nm Si buffer layer. | Interdiffusion prevented by SiO2, interfacial roughness 0.08 nm | 3
107 | 12 | Al/SiO2/Si | 1 | 161 | 6.21118 | 200 | TDTR | Al | evaporation | 90 | Si | Si (001) | Si wafers are chemically cleaned to remove hydrocarbon and transition-metal impurities,outgassed in the MBE at 600 ◦C for greater than 10 h, ramped to 850 ◦C over 30 min to desorb the oxide layer, and cooled to 700 ◦C for deposition of a 50-nm Si buffer layer. | Interdiffusion prevented by SiO2, interfacial roughness 0.08 nm | 3
108 | 12 | Al/SiO2/Si | 1 | 162 | 6.17284 | 235 | TDTR | Al | evaporation | 90 | Si | Si (001) | Si wafers are chemically cleaned to remove hydrocarbon and transition-metal impurities,outgassed in the MBE at 600 ◦C for greater than 10 h, ramped to 850 ◦C over 30 min to desorb the oxide layer, and cooled to 700 ◦C for deposition of a 50-nm Si buffer layer. | Interdiffusion prevented by SiO2, interfacial roughness 0.08 nm | 3
109 | 12 | Al/SiO2/Si | 1 | 157 | 6.369427 | 270 | TDTR | Al | evaporation | 90 | Si | Si (001) | Si wafers are chemically cleaned to remove hydrocarbon and transition-metal impurities,outgassed in the MBE at 600 ◦C for greater than 10 h, ramped to 850 ◦C over 30 min to desorb the oxide layer, and cooled to 700 ◦C for deposition of a 50-nm Si buffer layer. | Interdiffusion prevented by SiO2, interfacial roughness 0.08 nm | 3
110 | 12 | Al/SiO2/Si | 1 | 170 | 5.882353 | 300 | TDTR | Al | evaporation | 90 | Si | Si (001) | Si wafers are chemically cleaned to remove hydrocarbon and transition-metal impurities,outgassed in the MBE at 600 ◦C for greater than 10 h, ramped to 850 ◦C over 30 min to desorb the oxide layer, and cooled to 700 ◦C for deposition of a 50-nm Si buffer layer. | Interdiffusion prevented by SiO2, interfacial roughness 0.08 nm | 3
111 | 12 | Al/SiO2/Si | 1 | 170 | 5.882353 | 335 | TDTR | Al | evaporation | 90 | Si | Si (001) | Si wafers are chemically cleaned to remove hydrocarbon and transition-metal impurities,outgassed in the MBE at 600 ◦C for greater than 10 h, ramped to 850 ◦C over 30 min to desorb the oxide layer, and cooled to 700 ◦C for deposition of a 50-nm Si buffer layer. | Interdiffusion prevented by SiO2, interfacial roughness 0.08 nm | 3
112 | 12 | Al/SiO2/Si | 1 | 172 | 5.813953 | 370 | TDTR | Al | evaporation | 90 | Si | Si (001) | Si wafers are chemically cleaned to remove hydrocarbon and transition-metal impurities,outgassed in the MBE at 600 ◦C for greater than 10 h, ramped to 850 ◦C over 30 min to desorb the oxide layer, and cooled to 700 ◦C for deposition of a 50-nm Si buffer layer. | Interdiffusion prevented by SiO2, interfacial roughness 0.08 nm | 3
113 | 12 | Al/SiO2/Si | 1 | 168 | 5.952381 | 400 | TDTR | Al | evaporation | 90 | Si | Si (001) | Si wafers are chemically cleaned to remove hydrocarbon and transition-metal impurities,outgassed in the MBE at 600 ◦C for greater than 10 h, ramped to 850 ◦C over 30 min to desorb the oxide layer, and cooled to 700 ◦C for deposition of a 50-nm Si buffer layer. | Interdiffusion prevented by SiO2, interfacial roughness 0.08 nm | 3
114 | 12 | Al/SiO2/Si | 1 | 173 | 5.780347 | 435 | TDTR | Al | evaporation | 90 | Si | Si (001) | Si wafers are chemically cleaned to remove hydrocarbon and transition-metal impurities,outgassed in the MBE at 600 ◦C for greater than 10 h, ramped to 850 ◦C over 30 min to desorb the oxide layer, and cooled to 700 ◦C for deposition of a 50-nm Si buffer layer. | Interdiffusion prevented by SiO2, interfacial roughness 0.08 nm | 3
115 | 13 | Al/SiO2/Si | 1 | 143.6 | 6.963788 | 298 | TDTR | Al | evaporation | 80 | Si | Phosphorus-doped Si (100) | Cleaned with methanol and acetone and rinsed in de-ionized water before Al evaporation. | interfacial roughness 1.96 nm | 4
116 | 14 | Al/SiO2/Si | 1 | 114.6 | 8.726003 | 298 | TDTR | Al | evaporation | 80 | Si | Phosphorus-doped Si (100) | Cleaned with methanol and acetone and rinsed in de-ionized water before Al evaporation, treated in buffered oxide etch BOE to remove the native SiO2 layer on the surface of the wafer, submersed in tetramethyl ammonium hydroxide TMAH solution at 80 °C for 20 mins, then left in ambient for over 24 h to allow the native oxide layer to reform on the surface. | interfacial roughness 6.71 nm | 4
117 | 15 | Al/SiO2/Si | 1 | 133.4 | 7.496252 | 298 | TDTR | Al | evaporation | 80 | Si | Phosphorus-doped Si (100) | Cleaned with methanol and acetone and rinsed in de-ionized water before Al evaporation, treated in buffered oxide etch BOE to remove the native SiO2 layer on the surface of the wafer, submersed in tetramethyl ammonium hydroxide TMAH solution at 80 °C for 5 mins, then left in ambient for over 24 h to allow the native oxide layer to reform on the surface. | interfacial roughness 8.56 nm | 4
118 | 16 | Al/SiO2/Si | 1 | 124.2 | 8.05153 | 298 | TDTR | Al | evaporation | 80 | Si | Phosphorus-doped Si (100) | Cleaned with methanol and acetone and rinsed in de-ionized water before Al evaporation, treated in buffered oxide etch BOE to remove the native SiO2 layer on the surface of the wafer, submersed in tetramethyl ammonium hydroxide TMAH solution at 80 °C for 3.5 mins, then left in ambient for over 24 h to allow the native oxide layer to reform on the surface. | interfacial roughness 10.6nm | 4
119 | 17 | Al/Si | 0 | 193 | 5.181347 | 298 | TDTR | Al | evaporation | 80 | Si | Phosphorus-doped Si (100) | Cleaned with methanol and acetone and rinsed in de-ionized water before Al evaporation, treated in buffered oxide etch BOE to remove the native SiO2 layer on the surface of the wafer. | interfacial roughness 1.4 nm | 4
120 | 18 | Al/Si | 0 | 170.4 | 5.868545 | 298 | TDTR | Al | evaporation | 80 | Si | Phosphorus-doped Si (100) | Cleaned with methanol and acetone and rinsed in de-ionized water before Al evaporation, treated in buffered oxide etch BOE to remove the native SiO2 layer on the surface of the wafer, submersed in tetramethyl ammonium hydroxide TMAH solution at 80 °C for 20 mins. | interfacial roughness 5.56 nm | 4
121 | 19 | Al/Si | 0 | 158 | 6.329114 | 298 | TDTR | Al | evaporation | 80 | Si | Phosphorus-doped Si (100) | Cleaned with methanol and acetone and rinsed in de-ionized water before Al evaporation, treated in buffered oxide etch BOE to remove the native SiO2 layer on the surface of the wafer, submersed in tetramethyl ammonium hydroxide TMAH solution at 80 °C for 5 mins. | interfacial roughness 6.62 nm | 4
122 | 20 | Al/Si | 0 | 160.6 | 6.22665 | 298 | TDTR | Al | evaporation | 80 | Si | Phosphorus-doped Si (100) | Cleaned with methanol and acetone and rinsed in de-ionized water before Al evaporation, treated in buffered oxide etch BOE to remove the native SiO2 layer on the surface of the wafer, submersed in tetramethyl ammonium hydroxide TMAH solution at 80 °C for 3.5 mins. | interfacial roughness 10.1 nm | 4
123 | 21 | TiN/MgO | 0 | 365 | 2.739726 | 110 | TDTR | TiN | reactive magnetron sputtering | 60 | MgO | Single crystal MgO (001) | annealed in air at 1400 ℃ for 4 h to remove polishing damage | free of misfit dislocations and stacking faults | 5
124 | 21 | TiN/MgO | 0 | 445 | 2.247191 | 160 | TDTR | TiN | reactive magnetron sputtering | 60 | MgO | Single crystal MgO (001) | annealed in air at 1400 ℃ for 4 h to remove polishing damage | free of misfit dislocations and stacking faults | 5
125 | 21 | TiN/MgO | 0 | 555 | 1.801802 | 225 | TDTR | TiN | reactive magnetron sputtering | 60 | MgO | Single crystal MgO (001) | annealed in air at 1400 ℃ for 4 h to remove polishing damage | free of misfit dislocations and stacking faults | 5
126 | 21 | TiN/MgO | 0 | 680 | 1.470588 | 310 | TDTR | TiN | reactive magnetron sputtering | 60 | MgO | Single crystal MgO (001) | annealed in air at 1400 ℃ for 4 h to remove polishing damage | free of misfit dislocations and stacking faults | 5
127 | 22 | TiN/MgO | 0 | 210 | 4.761905 | 80 | TDTR | TiN | reactive magnetron sputtering | 60 | MgO | Single crystal MgO (111) | annealed in air at 1400 ℃ for 4 h to remove polishing damage | few misfit dislocation and high density of stacking faults | 5
128 | 22 | TiN/MgO | 0 | 320 | 3.125 | 110 | TDTR | TiN | reactive magnetron sputtering | 60 | MgO | Single crystal MgO (111) | annealed in air at 1400 ℃ for 4 h to remove polishing damage | few misfit dislocation and high density of stacking faults | 5
129 | 22 | TiN/MgO | 0 | 475 | 2.105263 | 160 | TDTR | TiN | reactive magnetron sputtering | 60 | MgO | Single crystal MgO (111) | annealed in air at 1400 ℃ for 4 h to remove polishing damage | few misfit dislocation and high density of stacking faults | 5
130 | 22 | TiN/MgO | 0 | 540 | 1.851852 | 225 | TDTR | TiN | reactive magnetron sputtering | 60 | MgO | Single crystal MgO (111) | annealed in air at 1400 ℃ for 4 h to remove polishing damage | few misfit dislocation and high density of stacking faults | 5
131 | 22 | TiN/MgO | 0 | 710 | 1.408451 | 310 | TDTR | TiN | reactive magnetron sputtering | 60 | MgO | Single crystal MgO (111) | annealed in air at 1400 ℃ for 4 h to remove polishing damage | few misfit dislocation and high density of stacking faults | 5
132 | 23 | TiN/Al2O3 | 0 | 200 | 5 | 80 | TDTR | TiN | reactive magnetron sputtering | 60 | Al2O3 | Sapphire | annealed in air at 1400 ℃ for 4 h to remove polishing damage | 8% lattice mismatch, large density of misfit dislocations and stacking faults | 5
133 | 23 | TiN/Al2O3 | 0 | 300 | 3.333333 | 110 | TDTR | TiN | reactive magnetron sputtering | 60 | Al2O3 | Sapphire | annealed in air at 1400 ℃ for 4 h to remove polishing damage | 8% lattice mismatch, large density of misfit dislocations and stacking faults | 5
134 | 23 | TiN/Al2O3 | 0 | 430 | 2.325581 | 160 | TDTR | TiN | reactive magnetron sputtering | 60 | Al2O3 | Sapphire | annealed in air at 1400 ℃ for 4 h to remove polishing damage | 8% lattice mismatch, large density of misfit dislocations and stacking faults | 5
135 | 23 | TiN/Al2O3 | 0 | 510 | 1.960784 | 225 | TDTR | TiN | reactive magnetron sputtering | 60 | Al2O3 | Sapphire | annealed in air at 1400 ℃ for 4 h to remove polishing damage | 8% lattice mismatch, large density of misfit dislocations and stacking faults | 5
136 | 23 | TiN/Al2O3 | 0 | 640 | 1.5625 | 310 | TDTR | TiN | reactive magnetron sputtering | 60 | Al2O3 | Sapphire | annealed in air at 1400 ℃ for 4 h to remove polishing damage | 8% lattice mismatch, large density of misfit dislocations and stacking faults | 5
137 | 24 | Bi/a-SiO2/Si(100) | 1 | 13.4 | 74.62687 | 298 | TDTR | Bi | thermal evaporation | 100 | Si | Si | thermally oxidized Si by annealing H-Si at 850 °C for 3 min in air |  | 6
138 | 25 | Bi/a-SiO2/Si(111) | 1 | 14 | 71.42857 | 298 | TDTR | Bi | thermal evaporation | 100 | Si | Si | thermally oxidized Si by annealing H-Si at 850 °C for 3 min in air |  | 6
139 | 26 | Bi/H-Si(100) | 1 | 11.3 | 88.49558 | 298 | TDTR | Bi | thermal evaporation | 100 | Si | Hydrogen-terminated Si | prepared by pouring a 10% HF solution across both sides of a Si wafer for 5–10 s |  | 6
140 | 27 | Bi/H-Si(111) | 1 | 8.7 | 114.9425 | 80 | TDTR | Bi | thermal evaporation | 100 | Si | Hydrogen-terminated Si | prepared by pouring a 10% HF solution across both sides of a Si wafer for 5–10 s |  | 6
141 | 27 | Bi/H-Si(111) | 1 | 9 | 111.1111 | 100 | TDTR | Bi | thermal evaporation | 100 | Si | Hydrogen-terminated Si | prepared by pouring a 10% HF solution across both sides of a Si wafer for 5–10 s |  | 6
142 | 27 | Bi/H-Si(111) | 1 | 9.5 | 105.2632 | 120 | TDTR | Bi | thermal evaporation | 100 | Si | Hydrogen-terminated Si | prepared by pouring a 10% HF solution across both sides of a Si wafer for 5–10 s |  | 6
143 | 27 | Bi/H-Si(111) | 1 | 10 | 100 | 150 | TDTR | Bi | thermal evaporation | 100 | Si | Hydrogen-terminated Si | prepared by pouring a 10% HF solution across both sides of a Si wafer for 5–10 s |  | 6
144 | 27 | Bi/H-Si(111) | 1 | 10.4 | 96.15385 | 160 | TDTR | Bi | thermal evaporation | 100 | Si | Hydrogen-terminated Si | prepared by pouring a 10% HF solution across both sides of a Si wafer for 5–10 s |  | 6
145 | 27 | Bi/H-Si(111) | 1 | 10.6 | 94.33962 | 170 | TDTR | Bi | thermal evaporation | 100 | Si | Hydrogen-terminated Si | prepared by pouring a 10% HF solution across both sides of a Si wafer for 5–10 s |  | 6
146 | 27 | Bi/H-Si(111) | 1 | 10.9 | 91.74312 | 190 | TDTR | Bi | thermal evaporation | 100 | Si | Hydrogen-terminated Si | prepared by pouring a 10% HF solution across both sides of a Si wafer for 5–10 s |  | 6
147 | 27 | Bi/H-Si(111) | 1 | 10.9 | 91.74312 | 200 | TDTR | Bi | thermal evaporation | 100 | Si | Hydrogen-terminated Si | prepared by pouring a 10% HF solution across both sides of a Si wafer for 5–10 s |  | 6
148 | 27 | Bi/H-Si(111) | 1 | 10.9 | 91.74312 | 220 | TDTR | Bi | thermal evaporation | 100 | Si | Hydrogen-terminated Si | prepared by pouring a 10% HF solution across both sides of a Si wafer for 5–10 s |  | 6
149 | 27 | Bi/H-Si(111) | 1 | 10.9 | 91.74312 | 240 | TDTR | Bi | thermal evaporation | 100 | Si | Hydrogen-terminated Si | prepared by pouring a 10% HF solution across both sides of a Si wafer for 5–10 s |  | 6
150 | 27 | Bi/H-Si(111) | 1 | 11.2 | 89.28571 | 298 | TDTR | Bi | thermal evaporation | 100 | Si | Hydrogen-terminated Si | prepared by pouring a 10% HF solution across both sides of a Si wafer for 5–10 s |  | 6
151 | 28 | Bi/Sapphire | 0 | 12 | 83.33333 | 298 | TDTR | Bi | thermal evaporation | 100 | Al2O3 | Sapphire | cleaned by annealing at 850 ℃ in air for 15 min |  | 6
152 | 29 | Bi/BeO | 0 | 12.5 | 80 | 298 | TDTR | Bi | thermal evaporation | 100 | BeO | BeO | cleaned by ultrasonication in acetone and methanol |  | 6
153 | 30 | Bi/H-diamond | 1 | 3.9 | 256.4103 | 80 | TDTR | Bi | thermal evaporation | 100 | C | Hydrogen-terminated Diamond | cleaned in hot HCl:HNO3 for 30 min and H2SO4 for 20 min, exposure to a hydrogen plasma for 30 min |  | 6
154 | 30 | Bi/H-diamond | 1 | 4.2 | 238.0952 | 100 | TDTR | Bi | thermal evaporation | 100 | C | Hydrogen-terminated Diamond | cleaned in hot HCl:HNO3 for 30 min and H2SO4 for 20 min, exposure to a hydrogen plasma for 31 min |  | 6
155 | 30 | Bi/H-diamond | 1 | 4.8 | 208.3333 | 120 | TDTR | Bi | thermal evaporation | 100 | C | Hydrogen-terminated Diamond | cleaned in hot HCl:HNO3 for 30 min and H2SO4 for 20 min, exposure to a hydrogen plasma for 32 min |  | 6
156 | 30 | Bi/H-diamond | 1 | 5.2 | 192.3077 | 135 | TDTR | Bi | thermal evaporation | 100 | C | Hydrogen-terminated Diamond | cleaned in hot HCl:HNO3 for 30 min and H2SO4 for 20 min, exposure to a hydrogen plasma for 33 min |  | 6
157 | 30 | Bi/H-diamond | 1 | 5.6 | 178.5714 | 150 | TDTR | Bi | thermal evaporation | 100 | C | Hydrogen-terminated Diamond | cleaned in hot HCl:HNO3 for 30 min and H2SO4 for 20 min, exposure to a hydrogen plasma for 34 min |  | 6
158 | 30 | Bi/H-diamond | 1 | 6.1 | 163.9344 | 170 | TDTR | Bi | thermal evaporation | 100 | C | Hydrogen-terminated Diamond | cleaned in hot HCl:HNO3 for 30 min and H2SO4 for 20 min, exposure to a hydrogen plasma for 35 min |  | 6
159 | 30 | Bi/H-diamond | 1 | 6.6 | 151.5152 | 190 | TDTR | Bi | thermal evaporation | 100 | C | Hydrogen-terminated Diamond | cleaned in hot HCl:HNO3 for 30 min and H2SO4 for 20 min, exposure to a hydrogen plasma for 36 min |  | 6
160 | 30 | Bi/H-diamond | 1 | 7.2 | 138.8889 | 220 | TDTR | Bi | thermal evaporation | 100 | C | Hydrogen-terminated Diamond | cleaned in hot HCl:HNO3 for 30 min and H2SO4 for 20 min, exposure to a hydrogen plasma for 37 min |  | 6
161 | 30 | Bi/H-diamond | 1 | 7.5 | 133.3333 | 240 | TDTR | Bi | thermal evaporation | 100 | C | Hydrogen-terminated Diamond | cleaned in hot HCl:HNO3 for 30 min and H2SO4 for 20 min, exposure to a hydrogen plasma for 38 min |  | 6
162 | 30 | Bi/H-diamond | 1 | 8 | 125 | 270 | TDTR | Bi | thermal evaporation | 100 | C | Hydrogen-terminated Diamond | cleaned in hot HCl:HNO3 for 30 min and H2SO4 for 20 min, exposure to a hydrogen plasma for 39 min |  | 6
163 | 30 | Bi/H-diamond | 1 | 8.4 | 119.0476 | 298 | TDTR | Bi | thermal evaporation | 100 | C | Hydrogen-terminated Diamond | cleaned in hot HCl:HNO3 for 30 min and H2SO4 for 20 min, exposure to a hydrogen plasma for 40 min |  | 6
164 | 31 | Pb/a-SiO2/Si(100)' | 1 | 26 | 38.46154 | 298 | TDTR | Pb | thermal evaporation | 100 | Si | Si | thermally oxidized Si by annealing H-Si at 850 °C for 3 min in air |  | 6
165 | 32 | Pb/a-SiO2/Si(111) | 1 | 23.5 | 42.55319 | 298 | TDTR | Pb | thermal evaporation | 100 | Si | Si | thermally oxidized Si by annealing H-Si at 850 °C for 3 min in air |  | 6
166 | 33 | Pb/H-Si(100) | 1 | 21.5 | 46.51163 | 298 | TDTR | Pb | thermal evaporation | 100 | Si | Hydrogen-terminated Si | prepared by pouring a 10% HF solution across both sides of a Si wafer for 5–10 s |  | 6
167 | 34 | Pb/H-Si(111) | 1 | 14 | 71.42857 | 80 | TDTR | Pb | thermal evaporation | 100 | Si | Hydrogen-terminated Si | prepared by pouring a 10% HF solution across both sides of a Si wafer for 5–10 s |  | 6
168 | 34 | Pb/H-Si(111) | 1 | 14 | 71.42857 | 90 | TDTR | Pb | thermal evaporation | 100 | Si | Hydrogen-terminated Si | prepared by pouring a 10% HF solution across both sides of a Si wafer for 5–10 s |  | 6
169 | 34 | Pb/H-Si(111) | 1 | 14 | 71.42857 | 100 | TDTR | Pb | thermal evaporation | 100 | Si | Hydrogen-terminated Si | prepared by pouring a 10% HF solution across both sides of a Si wafer for 5–10 s |  | 6
170 | 34 | Pb/H-Si(111) | 1 | 14 | 71.42857 | 110 | TDTR | Pb | thermal evaporation | 100 | Si | Hydrogen-terminated Si | prepared by pouring a 10% HF solution across both sides of a Si wafer for 5–10 s |  | 6
171 | 34 | Pb/H-Si(111) | 1 | 14.5 | 68.96552 | 120 | TDTR | Pb | thermal evaporation | 100 | Si | Hydrogen-terminated Si | prepared by pouring a 10% HF solution across both sides of a Si wafer for 5–10 s |  | 6
172 | 34 | Pb/H-Si(111) | 1 | 14.5 | 68.96552 | 140 | TDTR | Pb | thermal evaporation | 100 | Si | Hydrogen-terminated Si | prepared by pouring a 10% HF solution across both sides of a Si wafer for 5–10 s |  | 6
173 | 34 | Pb/H-Si(111) | 1 | 15 | 66.66667 | 150 | TDTR | Pb | thermal evaporation | 100 | Si | Hydrogen-terminated Si | prepared by pouring a 10% HF solution across both sides of a Si wafer for 5–10 s |  | 6
174 | 34 | Pb/H-Si(111) | 1 | 17 | 58.82353 | 190 | TDTR | Pb | thermal evaporation | 100 | Si | Hydrogen-terminated Si | prepared by pouring a 10% HF solution across both sides of a Si wafer for 5–10 s |  | 6
175 | 34 | Pb/H-Si(111) | 1 | 19 | 52.63158 | 240 | TDTR | Pb | thermal evaporation | 100 | Si | Hydrogen-terminated Si | prepared by pouring a 10% HF solution across both sides of a Si wafer for 5–10 s |  | 6
176 | 34 | Pb/H-Si(111) | 1 | 19 | 52.63158 | 298 | TDTR | Pb | thermal evaporation | 100 | Si | Hydrogen-terminated Si | prepared by pouring a 10% HF solution across both sides of a Si wafer for 5–10 s |  | 6
177 | 35 | Pb/Sapphire | 0 | 27.5 | 36.36364 | 298 | TDTR | Pb | thermal evaporation | 100 | Al2O3 | Sapphire | cleaned by annealing at 850 ℃ in air for 15 min |  | 6
178 | 36 | Pb/BeO | 0 | 12.8 | 78.125 | 298 | TDTR | Pb | thermal evaporation | 100 | BeO | BeO | cleaned by ultrasonication in acetone and methanol |  | 6
179 | 37 | Pb/diamond | 0 | 7 | 142.8571 | 120 | TDTR | Pb | thermal evaporation | 100 | C | as-received Diamond | rinsing in methanol |  | 6
180 | 37 | Pb/diamond | 0 | 8 | 125 | 135 | TDTR | Pb | thermal evaporation | 100 | C | as-received Diamond | rinsing in methanol |  | 6
181 | 37 | Pb/diamond | 0 | 8.6 | 116.2791 | 150 | TDTR | Pb | thermal evaporation | 100 | C | as-received Diamond | rinsing in methanol |  | 6
182 | 37 | Pb/diamond | 0 | 9.5 | 105.2632 | 170 | TDTR | Pb | thermal evaporation | 100 | C | as-received Diamond | rinsing in methanol |  | 6
183 | 37 | Pb/diamond | 0 | 10.5 | 95.2381 | 190 | TDTR | Pb | thermal evaporation | 100 | C | as-received Diamond | rinsing in methanol |  | 6
184 | 37 | Pb/diamond | 0 | 12 | 83.33333 | 220 | TDTR | Pb | thermal evaporation | 100 | C | as-received Diamond | rinsing in methanol |  | 6
185 | 37 | Pb/diamond | 0 | 13 | 76.92308 | 240 | TDTR | Pb | thermal evaporation | 100 | C | as-received Diamond | rinsing in methanol |  | 6
186 | 37 | Pb/diamond | 0 | 14.5 | 68.96552 | 298 | TDTR | Pb | thermal evaporation | 100 | C | as-received Diamond | rinsing in methanol |  | 6
187 | 38 | Pb/H-diamond | 1 | 7.2 | 138.8889 | 80 | TDTR | Pb | thermal evaporation | 100 | C | Hydrogen-terminated Diamond | cleaned in hot HCl:HNO3 for 30 min and H2SO4 for 20 min, exposure to a hydrogen plasma for 30 min |  | 6
188 | 38 | Pb/H-diamond | 1 | 8 | 125 | 90 | TDTR | Pb | thermal evaporation | 100 | C | Hydrogen-terminated Diamond | cleaned in hot HCl:HNO3 for 30 min and H2SO4 for 20 min, exposure to a hydrogen plasma for 30 min |  | 6
189 | 38 | Pb/H-diamond | 1 | 8.3 | 120.4819 | 100 | TDTR | Pb | thermal evaporation | 100 | C | Hydrogen-terminated Diamond | cleaned in hot HCl:HNO3 for 30 min and H2SO4 for 20 min, exposure to a hydrogen plasma for 30 min |  | 6
190 | 38 | Pb/H-diamond | 1 | 9.4 | 106.383 | 110 | TDTR | Pb | thermal evaporation | 100 | C | Hydrogen-terminated Diamond | cleaned in hot HCl:HNO3 for 30 min and H2SO4 for 20 min, exposure to a hydrogen plasma for 30 min |  | 6
191 | 38 | Pb/H-diamond | 1 | 10.3 | 97.08738 | 120 | TDTR | Pb | thermal evaporation | 100 | C | Hydrogen-terminated Diamond | cleaned in hot HCl:HNO3 for 30 min and H2SO4 for 20 min, exposure to a hydrogen plasma for 30 min |  | 6
192 | 38 | Pb/H-diamond | 1 | 11.5 | 86.95652 | 140 | TDTR | Pb | thermal evaporation | 100 | C | Hydrogen-terminated Diamond | cleaned in hot HCl:HNO3 for 30 min and H2SO4 for 20 min, exposure to a hydrogen plasma for 30 min |  | 6
193 | 38 | Pb/H-diamond | 1 | 13 | 76.92308 | 150 | TDTR | Pb | thermal evaporation | 100 | C | Hydrogen-terminated Diamond | cleaned in hot HCl:HNO3 for 30 min and H2SO4 for 20 min, exposure to a hydrogen plasma for 30 min |  | 6
194 | 38 | Pb/H-diamond | 1 | 13.5 | 74.07407 | 160 | TDTR | Pb | thermal evaporation | 100 | C | Hydrogen-terminated Diamond | cleaned in hot HCl:HNO3 for 30 min and H2SO4 for 20 min, exposure to a hydrogen plasma for 30 min |  | 6
195 | 38 | Pb/H-diamond | 1 | 14 | 71.42857 | 170 | TDTR | Pb | thermal evaporation | 100 | C | Hydrogen-terminated Diamond | cleaned in hot HCl:HNO3 for 30 min and H2SO4 for 20 min, exposure to a hydrogen plasma for 30 min |  | 6
196 | 38 | Pb/H-diamond | 1 | 15.5 | 64.51613 | 190 | TDTR | Pb | thermal evaporation | 100 | C | Hydrogen-terminated Diamond | cleaned in hot HCl:HNO3 for 30 min and H2SO4 for 20 min, exposure to a hydrogen plasma for 30 min |  | 6
197 | 38 | Pb/H-diamond | 1 | 16 | 62.5 | 200 | TDTR | Pb | thermal evaporation | 100 | C | Hydrogen-terminated Diamond | cleaned in hot HCl:HNO3 for 30 min and H2SO4 for 20 min, exposure to a hydrogen plasma for 30 min |  | 6
198 | 38 | Pb/H-diamond | 1 | 17 | 58.82353 | 220 | TDTR | Pb | thermal evaporation | 100 | C | Hydrogen-terminated Diamond | cleaned in hot HCl:HNO3 for 30 min and H2SO4 for 20 min, exposure to a hydrogen plasma for 30 min |  | 6
199 | 38 | Pb/H-diamond | 1 | 17.5 | 57.14286 | 230 | TDTR | Pb | thermal evaporation | 100 | C | Hydrogen-terminated Diamond | cleaned in hot HCl:HNO3 for 30 min and H2SO4 for 20 min, exposure to a hydrogen plasma for 30 min |  | 6
200 | 38 | Pb/H-diamond | 1 | 17.6 | 56.81818 | 240 | TDTR | Pb | thermal evaporation | 100 | C | Hydrogen-terminated Diamond | cleaned in hot HCl:HNO3 for 30 min and H2SO4 for 20 min, exposure to a hydrogen plasma for 30 min |  | 6
201 | 38 | Pb/H-diamond | 1 | 19 | 52.63158 | 298 | TDTR | Pb | thermal evaporation | 100 | C | Hydrogen-terminated Diamond | cleaned in hot HCl:HNO3 for 30 min and H2SO4 for 20 min, exposure to a hydrogen plasma for 30 min |  | 6
202 | 39 | Al/Si | 0 | 120 | 8.333333 | 298 | TDTR | Al | rf sputtering | 30 | Si | Si |  |  | 8
203 | 40 | Al/GaN | 0 | 190 | 5.263158 | 298 | TDTR | Al | rf sputtering | 30 | GaN | GaN |  |  | 8
204 | 41 | Al/Sapphire | 0 | 200 | 5 | 298 | TDTR | Al | rf sputtering | 30 | Al2O3 | Sapphire |  |  | 8
205 | 42 | Al/AlN | 0 | 230 | 4.347826 | 298 | TDTR | Al | rf sputtering | 30 | AlN | AlN |  |  | 8
206 | 43 | Cr/Si | 0 | 200 | 5 | 298 | TDTR | Cr | rf sputtering | 30 | Si | Si |  |  | 8
207 | 44 | Cr/GaN | 0 | 230 | 4.347826 | 298 | TDTR | Cr | rf sputtering | 30 | GaN | GaN |  |  | 8
208 | 45 | Cr/Sapphire | 0 | 190 | 5.263158 | 298 | TDTR | Cr | rf sputtering | 30 | Al2O3 | Sapphire |  |  | 8
209 | 46 | Cr/AlN | 0 | 200 | 5 | 298 | TDTR | Cr | rf sputtering | 30 | AlN | AlN |  |  | 8
210 | 47 | Au/Si | 0 | 71 | 14.08451 | 298 | TDTR | Au | evaporation | 30 | Si | Si |  |  | 8
211 | 48 | Pt/Si | 0 | 140 | 7.142857 | 298 | TDTR | Pt | evaporation | 30 | Si | Si |  |  | 8
212 | 49 | Si/a-Si/Si | 1 | 130 | 7.692308 | 298 | TDTR | Si | Surface activated bonding | 250 | Si | Si | Ar bombardment | amorphous Si layer (5 nm) | 7
213 | 50 | Si/a-Si/Si | 1 | 190 | 5.263158 | 298 | TDTR | Si | Surface activated bonding | 250 | Si | Si | annealing at 400 ℃ | amorphous Si layer (2.5 nm) | 7
214 | 51 | Si/Si | 0 | 600 | 1.666667 | 298 | TDTR | Si | Surface activated bonding | 250 | Si | Si | annealing at 700 ℃ | amorphous Si layer disappeared | 7
215 | 52 | Au/Ti/a-SiO2 | 1 | 100 | 10 | 298 | TDTR | Au | e-beam evaporation | 100 | a-SiO2 | Si | Cleaned by 10 min of sonication in acetone |  | 9
216 | 53 | Au/Ti/graphene/a-SiO2 | 1 | 25 | 40 | 298 | TDTR | Au | e-beam evaporation | 100 | a-SiO2 | Si | Cleaned by 10 min of sonication in acetone |  | 9
217 | 54 | Au/Ti/graphene/a-SiO2 | 1 | 22 | 45.45455 | 298 | TDTR | Au | e-beam evaporation | 100 | a-SiO2 | Si | Cleaned by 10 min of sonication in acetone |  | 9
218 | 55 | Au/Ti/graphene/a-SiO2 | 1 | 12 | 83.33333 | 50 | TDTR | Au | e-beam evaporation | 100 | a-SiO2 | Si | Cleaned by 10 min of sonication in acetone |  | 9
219 | 56 | Au/Ti/graphene/a-SiO2 | 1 | 16 | 62.5 | 60 | TDTR | Au | e-beam evaporation | 100 | a-SiO2 | Si | Cleaned by 10 min of sonication in acetone |  | 9
220 | 56 | Au/Ti/graphene/a-SiO2 | 1 | 19 | 52.63158 | 115 | TDTR | Au | e-beam evaporation | 100 | a-SiO2 | Si | Cleaned by 10 min of sonication in acetone |  | 9
221 | 56 | Au/Ti/graphene/a-SiO2 | 1 | 19.5 | 51.28205 | 150 | TDTR | Au | e-beam evaporation | 100 | a-SiO2 | Si | Cleaned by 10 min of sonication in acetone |  | 9
222 | 56 | Au/Ti/graphene/a-SiO2 | 1 | 20 | 50 | 200 | TDTR | Au | e-beam evaporation | 100 | a-SiO2 | Si | Cleaned by 10 min of sonication in acetone |  | 9
223 | 56 | Au/Ti/graphene/a-SiO2 | 1 | 22 | 45.45455 | 250 | TDTR | Au | e-beam evaporation | 100 | a-SiO2 | Si | Cleaned by 10 min of sonication in acetone |  | 9
224 | 56 | Au/Ti/graphene/a-SiO2 | 1 | 23 | 43.47826 | 300 | TDTR | Au | e-beam evaporation | 100 | a-SiO2 | Si | Cleaned by 10 min of sonication in acetone |  | 9
225 | 56 | Au/Ti/graphene/a-SiO2 | 1 | 21 | 47.61905 | 400 | TDTR | Au | e-beam evaporation | 100 | a-SiO2 | Si | Cleaned by 10 min of sonication in acetone |  | 9
226 | 56 | Au/Ti/graphene/a-SiO2 | 1 | 21 | 47.61905 | 500 | TDTR | Au | e-beam evaporation | 100 | a-SiO2 | Si | Cleaned by 10 min of sonication in acetone |  | 9
227 | 57 | Au/Ti/graphene/a-SiO2 | 1 | 20 | 50 | 298 | TDTR | Au | e-beam evaporation | 100 | a-SiO2 | Si | Cleaned by 10 min of sonication in acetone |  | 9
228 | 58 | Au/Ti/graphene/a-SiO2 | 1 | 20 | 50 | 298 | TDTR | Au | e-beam evaporation | 100 | a-SiO2 | Si | Cleaned by 10 min of sonication in acetone |  | 9
229 | 59 | Au/Ti/graphene/a-SiO2 | 1 | 18 | 55.55556 | 298 | TDTR | Au | e-beam evaporation | 100 | a-SiO2 | Si | Cleaned by 10 min of sonication in acetone |  | 9
230 | 60 | Cr/Si | 0 | 113 | 8.849558 | 298 | TDTR | Cr | Sputter deposition | 50 | Si | Si | cleaned, SiO2 removed by backsputter etched at 100 W for 5 min | Cr/Si Interdiffusion layer thickness 15 nm | 12
231 | 61 | Cr/a-Si/Si | 1 | 178 | 5.617978 | 298 | TDTR | Cr | Sputter deposition | 50 | SI | Si | cleaned | Cr/Si Interdiffusion layer thickness 10 nm | 12
232 | 62 | Au/TiO2 | 0 | 40 | 25 | 298 | TDTR | Au | magnetron sputtering | 50 | TiO2 | Si | sonicated in pentane for 5 min followed by a 30 min ultraviolet/O3 treatment, immensed in 1mM MDPA in ethanl for 48 h and air-cured at 120℃ for 24 h |  | 10
233 | 63 | Au/SH-NML/TiO2 | 1 | 130 | 7.692308 | 298 | TDTR | Au | magnetron sputtering | 50 | TiO2 | Si | sonicated in pentane for 5 min followed by a 30 min ultraviolet/O3 treatment, immensed in 1mM MDPA in ethanl for 48 h and air-cured at 120℃ for 24 h |  | 10
234 | 64 | Au/Graphene oxide/a-SiO2 | 1 | 30 | 33.33333 | 298 | TDTR | Au | magnetron sputtering | 50 | a-SiO2 | Si | sonicated in pentane for 5 min followed by a 30 min ultraviolet/O3 treatment, immensed in 1mM MDPA in ethanl for 48 h and air-cured at 120℃ for 24 h |  | 10
235 | 65 | Cu/a-SiO2 | 0 | 90 | 11.11111 | 298 | TDTR | Cu | magnetron sputtering | 50 | a-SiO2 | Si | sonicated in pentane for 5 min followed by a 30 min ultraviolet/O3 treatment, immensed in 1mM MDPA in ethanl for 48 h and air-cured at 120℃ for 24 h |  | 10
236 | 66 | Cu/CH3-NML/a-SiO2 | 1 | 260 | 3.846154 | 298 | TDTR | Cu | magnetron sputtering | 50 | a-SiO2 | Si | sonicated in pentane for 5 min followed by a 30 min ultraviolet/O3 treatment, immensed in 1mM MDPA in ethanl for 48 h and air-cured at 120℃ for 24 h |  | 10
237 | 67 | Cu/SH-NML/a-SiO2 | 1 | 430 | 2.325581 | 298 | TDTR | Cu | magnetron sputtering | 50 | a-SiO2 | Si | sonicated in pentane for 5 min followed by a 30 min ultraviolet/O3 treatment, immensed in 1mM MDPA in ethanl for 48 h and air-cured at 120℃ for 24 h |  | 10
238 | 68 | Au/a-Ge/Ge | 1 | 63 | 15.87302 | 298 | ω | Au | magnetron sputtering | 200 | Ge | Ge |  |  | 22
239 | 69 | Au/a-Ge/Ge | 1 | 65 | 15.38462 | 298 | ω | Au | magnetron sputtering | 200 | Ge | Ge |  |  | 22
240 | 70 | Au/Ge/Ge | 1 | 30 | 33.33333 | 298 | ω | Au | magnetron sputtering | 200 | Ge | Ge |  |  | 22
241 | 71 | Au/a-Si/Ge | 1 | 40 | 25 | 298 | ω | Au | magnetron sputtering | 200 | Ge | Ge |  |  | 22
242 | 72 | Au/a-Si/Ge | 1 | 44 | 22.72727 | 298 | ω | Au | magnetron sputtering | 200 | Ge | Ge |  |  | 22
243 | 73 | Au/a-Si/Ge | 1 | 48 | 20.83333 | 298 | ω | Au | magnetron sputtering | 200 | Ge | Ge |  |  | 22
244 | 74 | Au/Ge | 0 | 34 | 29.41176 | 298 | ω | Au | magnetron sputtering | 200 | Ge | Ge |  |  | 22
245 | 75 | Au/a-Ge/Si | 1 | 21 | 47.61905 | 298 | ω | Au | magnetron sputtering | 200 | Si | Si |  |  | 23
246 | 76 | Au/a-Ge/Si | 1 | 24 | 41.66667 | 298 | ω | Au | magnetron sputtering | 200 | Si | Si |  |  | 23
247 | 77 | Au/a-Ge/Si | 1 | 25 | 40 | 298 | ω | Au | magnetron sputtering | 200 | Si | Si |  |  | 23
248 | 78 | Au/a-Si/Si | 1 | 28 | 35.71429 | 298 | ω | Au | magnetron sputtering | 200 | Si | Si |  |  | 23
249 | 79 | Au/a-Si/Si | 1 | 27 | 37.03704 | 298 | ω | Au | magnetron sputtering | 200 | Si | Si |  |  | 23
250 | 80 | Au/a-Si/Si | 1 | 26 | 38.46154 | 298 | ω | Au | magnetron sputtering | 200 | Si | Si |  |  | 23
251 | 81 | Au/a-Si/Si | 1 | 17 | 58.82353 | 298 | ω | Au | magnetron sputtering | 200 | Si | Si |  |  | 23
252 | 82 | graphene/a-SiO2 | 0 | 42 | 23.80952 | 42 | 3 ω | gp-C | exfoliation | 1.2 | a-SiO2 | Si |  |  | 11
253 | 82 | graphene/a-SiO2 | 0 | 44 | 22.72727 | 48 | 3 ω | gp-C | exfoliation | 1.2 | a-SiO2 | Si |  |  | 11
254 | 82 | graphene/a-SiO2 | 0 | 48 | 20.83333 | 55 | 3 ω | gp-C | exfoliation | 1.2 | a-SiO2 | Si |  |  | 11
255 | 82 | graphene/a-SiO2 | 0 | 51 | 19.60784 | 63 | 3 ω | gp-C | exfoliation | 1.2 | a-SiO2 | Si |  |  | 11
256 | 82 | graphene/a-SiO2 | 0 | 56 | 17.85714 | 70 | 3 ω | gp-C | exfoliation | 1.2 | a-SiO2 | Si |  |  | 11
257 | 82 | graphene/a-SiO2 | 0 | 63 | 15.87302 | 80 | 3 ω | gp-C | exfoliation | 1.2 | a-SiO2 | Si |  |  | 11
258 | 82 | graphene/a-SiO2 | 0 | 69 | 14.49275 | 90 | 3 ω | gp-C | exfoliation | 1.2 | a-SiO2 | Si |  |  | 11
259 | 82 | graphene/a-SiO2 | 0 | 71 | 14.08451 | 105 | 3 ω | gp-C | exfoliation | 1.2 | a-SiO2 | Si |  |  | 11
260 | 82 | graphene/a-SiO2 | 0 | 74 | 13.51351 | 125 | 3 ω | gp-C | exfoliation | 1.2 | a-SiO2 | Si |  |  | 11
261 | 82 | graphene/a-SiO2 | 0 | 77 | 12.98701 | 140 | 3 ω | gp-C | exfoliation | 1.2 | a-SiO2 | Si |  |  | 11
262 | 82 | graphene/a-SiO2 | 0 | 80 | 12.5 | 165 | 3 ω | gp-C | exfoliation | 1.2 | a-SiO2 | Si |  |  | 11
263 | 82 | graphene/a-SiO2 | 0 | 83 | 12.04819 | 185 | 3 ω | gp-C | exfoliation | 1.2 | a-SiO2 | Si |  |  | 11
264 | 82 | graphene/a-SiO2 | 0 | 83 | 12.04819 | 215 | 3 ω | gp-C | exfoliation | 1.2 | a-SiO2 | Si |  |  | 11
265 | 82 | graphene/a-SiO2 | 0 | 83 | 12.04819 | 250 | 3 ω | gp-C | exfoliation | 1.2 | a-SiO2 | Si |  |  | 11
266 | 82 | graphene/a-SiO2 | 0 | 83 | 12.04819 | 275 | 3 ω | gp-C | exfoliation | 1.2 | a-SiO2 | Si |  |  | 11
267 | 82 | graphene/a-SiO2 | 0 | 83 | 12.04819 | 310 | 3 ω | gp-C | exfoliation | 1.2 | a-SiO2 | Si |  |  | 11
268 | 83 | graphene/a-SiO2 | 0 | 91 | 10.98901 | 42 | 3 ω | gp-C | exfoliation | 1.5 | a-SiO2 | Si |  |  | 11
269 | 83 | graphene/a-SiO2 | 0 | 111 | 9.009009 | 48 | 3 ω | gp-C | exfoliation | 1.5 | a-SiO2 | Si |  |  | 11
270 | 83 | graphene/a-SiO2 | 0 | 125 | 8 | 55 | 3 ω | gp-C | exfoliation | 1.5 | a-SiO2 | Si |  |  | 11
271 | 83 | graphene/a-SiO2 | 0 | 143 | 6.993007 | 63 | 3 ω | gp-C | exfoliation | 1.5 | a-SiO2 | Si |  |  | 11
272 | 83 | graphene/a-SiO2 | 0 | 147 | 6.802721 | 70 | 3 ω | gp-C | exfoliation | 1.5 | a-SiO2 | Si |  |  | 11
273 | 83 | graphene/a-SiO2 | 0 | 151 | 6.622517 | 80 | 3 ω | gp-C | exfoliation | 1.5 | a-SiO2 | Si |  |  | 11
274 | 83 | graphene/a-SiO2 | 0 | 159 | 6.289308 | 90 | 3 ω | gp-C | exfoliation | 1.5 | a-SiO2 | Si |  |  | 11
275 | 83 | graphene/a-SiO2 | 0 | 164 | 6.097561 | 105 | 3 ω | gp-C | exfoliation | 1.5 | a-SiO2 | Si |  |  | 11
276 | 83 | graphene/a-SiO2 | 0 | 172 | 5.813953 | 125 | 3 ω | gp-C | exfoliation | 1.5 | a-SiO2 | Si |  |  | 11
277 | 83 | graphene/a-SiO2 | 0 | 178 | 5.617978 | 140 | 3 ω | gp-C | exfoliation | 1.5 | a-SiO2 | Si |  |  | 11
278 | 83 | graphene/a-SiO2 | 0 | 182 | 5.494505 | 165 | 3 ω | gp-C | exfoliation | 1.5 | a-SiO2 | Si |  |  | 11
279 | 83 | graphene/a-SiO2 | 0 | 189 | 5.291005 | 185 | 3 ω | gp-C | exfoliation | 1.5 | a-SiO2 | Si |  |  | 11
280 | 83 | graphene/a-SiO2 | 0 | 192 | 5.208333 | 215 | 3 ω | gp-C | exfoliation | 1.5 | a-SiO2 | Si |  |  | 11
281 | 83 | graphene/a-SiO2 | 0 | 182 | 5.494505 | 250 | 3 ω | gp-C | exfoliation | 1.5 | a-SiO2 | Si |  |  | 11
282 | 83 | graphene/a-SiO2 | 0 | 175 | 5.714286 | 275 | 3 ω | gp-C | exfoliation | 1.5 | a-SiO2 | Si |  |  | 11
283 | 83 | graphene/a-SiO2 | 0 | 175 | 5.714286 | 310 | 3 ω | gp-C | exfoliation | 1.5 | a-SiO2 | Si |  |  | 11
284 | 84 | graphene/a-SiO2 | 0 | 34 | 29.41176 | 42 | 3 ω | gp-C | exfoliation | 2.8 | a-SiO2 | Si |  |  | 11
285 | 84 | graphene/a-SiO2 | 0 | 43 | 23.25581 | 48 | 3 ω | gp-C | exfoliation | 2.8 | a-SiO2 | Si |  |  | 11
286 | 84 | graphene/a-SiO2 | 0 | 55 | 18.18182 | 55 | 3 ω | gp-C | exfoliation | 2.8 | a-SiO2 | Si |  |  | 11
287 | 84 | graphene/a-SiO2 | 0 | 62.5 | 16 | 63 | 3 ω | gp-C | exfoliation | 2.8 | a-SiO2 | Si |  |  | 11
288 | 84 | graphene/a-SiO2 | 0 | 71 | 14.08451 | 70 | 3 ω | gp-C | exfoliation | 2.8 | a-SiO2 | Si |  |  | 11
289 | 84 | graphene/a-SiO2 | 0 | 74 | 13.51351 | 80 | 3 ω | gp-C | exfoliation | 2.8 | a-SiO2 | Si |  |  | 11
290 | 84 | graphene/a-SiO2 | 0 | 80 | 12.5 | 90 | 3 ω | gp-C | exfoliation | 2.8 | a-SiO2 | Si |  |  | 11
291 | 84 | graphene/a-SiO2 | 0 | 87 | 11.49425 | 105 | 3 ω | gp-C | exfoliation | 2.8 | a-SiO2 | Si |  |  | 11
292 | 84 | graphene/a-SiO2 | 0 | 91 | 10.98901 | 125 | 3 ω | gp-C | exfoliation | 2.8 | a-SiO2 | Si |  |  | 11
293 | 84 | graphene/a-SiO2 | 0 | 91 | 10.98901 | 140 | 3 ω | gp-C | exfoliation | 2.8 | a-SiO2 | Si |  |  | 11
294 | 84 | graphene/a-SiO2 | 0 | 91 | 10.98901 | 165 | 3 ω | gp-C | exfoliation | 2.8 | a-SiO2 | Si |  |  | 11
295 | 84 | graphene/a-SiO2 | 0 | 91 | 10.98901 | 185 | 3 ω | gp-C | exfoliation | 2.8 | a-SiO2 | Si |  |  | 11
296 | 84 | graphene/a-SiO2 | 0 | 91 | 10.98901 | 215 | 3 ω | gp-C | exfoliation | 2.8 | a-SiO2 | Si |  |  | 11
297 | 84 | graphene/a-SiO2 | 0 | 91 | 10.98901 | 250 | 3 ω | gp-C | exfoliation | 2.8 | a-SiO2 | Si |  |  | 11
298 | 84 | graphene/a-SiO2 | 0 | 91 | 10.98901 | 275 | 3 ω | gp-C | exfoliation | 2.8 | a-SiO2 | Si |  |  | 11
299 | 84 | graphene/a-SiO2 | 0 | 91 | 10.98901 | 310 | 3 ω | gp-C | exfoliation | 2.8 | a-SiO2 | Si |  |  | 11
300 | 85 | graphene/a-SiO2 | 0 | 50 | 20 | 42 | 3 ω | gp-C | exfoliation | 3 | a-SiO2 | Si |  |  | 11
301 | 85 | graphene/a-SiO2 | 0 | 56 | 17.85714 | 48 | 3 ω | gp-C | exfoliation | 3 | a-SiO2 | Si |  |  | 11
302 | 85 | graphene/a-SiO2 | 0 | 65 | 15.38462 | 55 | 3 ω | gp-C | exfoliation | 3 | a-SiO2 | Si |  |  | 11
303 | 85 | graphene/a-SiO2 | 0 | 71 | 14.08451 | 63 | 3 ω | gp-C | exfoliation | 3 | a-SiO2 | Si |  |  | 11
304 | 85 | graphene/a-SiO2 | 0 | 80 | 12.5 | 70 | 3 ω | gp-C | exfoliation | 3 | a-SiO2 | Si |  |  | 11
305 | 85 | graphene/a-SiO2 | 0 | 83 | 12.04819 | 80 | 3 ω | gp-C | exfoliation | 3 | a-SiO2 | Si |  |  | 11
306 | 85 | graphene/a-SiO2 | 0 | 91 | 10.98901 | 90 | 3 ω | gp-C | exfoliation | 3 | a-SiO2 | Si |  |  | 11
307 | 85 | graphene/a-SiO2 | 0 | 95 | 10.52632 | 105 | 3 ω | gp-C | exfoliation | 3 | a-SiO2 | Si |  |  | 11
308 | 85 | graphene/a-SiO2 | 0 | 100 | 10 | 125 | 3 ω | gp-C | exfoliation | 3 | a-SiO2 | Si |  |  | 11
309 | 85 | graphene/a-SiO2 | 0 | 100 | 10 | 140 | 3 ω | gp-C | exfoliation | 3 | a-SiO2 | Si |  |  | 11
310 | 85 | graphene/a-SiO2 | 0 | 105 | 9.52381 | 165 | 3 ω | gp-C | exfoliation | 3 | a-SiO2 | Si |  |  | 11
311 | 85 | graphene/a-SiO2 | 0 | 105 | 9.52381 | 185 | 3 ω | gp-C | exfoliation | 3 | a-SiO2 | Si |  |  | 11
312 | 85 | graphene/a-SiO2 | 0 | 111 | 9.009009 | 215 | 3 ω | gp-C | exfoliation | 3 | a-SiO2 | Si |  |  | 11
313 | 85 | graphene/a-SiO2 | 0 | 105 | 9.52381 | 250 | 3 ω | gp-C | exfoliation | 3 | a-SiO2 | Si |  |  | 11
314 | 85 | graphene/a-SiO2 | 0 | 104 | 9.615385 | 275 | 3 ω | gp-C | exfoliation | 3 | a-SiO2 | Si |  |  | 11
315 | 85 | graphene/a-SiO2 | 0 | 103 | 9.708738 | 310 | 3 ω | gp-C | exfoliation | 3 | a-SiO2 | Si |  |  | 11
316 | 86 | GaSb/GaAs | 0 | 12 | 83.33333 | 298 | TDTR | GaSb | Solid-source MBE (non-IMF) | 500 | GaAs | GaAs |  |  | 13
317 | 87 | GaSb/GaAs | 0 | 20 | 50 | 298 | TDTR | GaSb | Solid-source MBE (interfacial-misfit array growth mode) | 500 | GaAs | GaAs |  |  | 13
318 | 88 | Al/GaSb | 0 | 15 | 66.66667 | 298 | TDTR | Al | Solid-source MBE (non-IMF) | 100 | GaSb | GaSb |  |  | 13
319 | 89 | Al/GaSb | 0 | 30 | 33.33333 | 298 | TDTR | Al | Solid-source MBE (interfacial-misfit array growth mode) | 100 | GaSb | GaSb |  |  | 13
320 | 90 | Al/O-diamond | 1 | 90 | 11.11111 | 298 | TDTR | Al | Sputter deposition | 80 | C | Oxygen-treatment Diamond | polishing, oxygenation at 500℃ | Strong Al/O bonding | 14
321 | 91 | Al/O-diamond | 1 | 85 | 11.76471 | 298 | TDTR | Al | Sputter deposition | 80 | C | Oxygen-treatment Diamond | polishing, oxygenation at 500℃ | Strong Al/O bonding | 14
322 | 92 | Al/H-diamond | 1 | 20 | 50 | 298 | TDTR | Al | Sputter deposition | 80 | C | Hydrogen-treatment Diamond | polishing, hydrogen treatment at 700℃ | Weak Al/H bonding | 14
323 | 93 | Al/H-diamond | 1 | 18 | 55.55556 | 298 | TDTR | Al | Sputter deposition | 80 | C | Hydrogen-treatment Diamond | polishing, hydrogen treatment at 700℃ | Weak Al/H bonding | 14
324 | 94 | Al/SiC | 0 | 200 | 5 | 298 | TDTR | Al | megnetron sputtering | 80 | SiC | SiC |  | pressure 0 GPa | 29
324-2 | 94 | Al/SiC | 0 | 280 | 3.571429 | 298 | TDTR | Al | megnetron sputtering | 80 | SiC | SiC |  | pressure 10 GPa | 29
324-3 | 94 | Al/SiC | 0 | 270 | 3.703704 | 298 | TDTR | Al | megnetron sputtering | 80 | SiC | SiC |  | pressure 8 GPa | 29
324-4 | 94 | Al/SiC | 0 | 250 | 4 | 298 | TDTR | Al | megnetron sputtering | 80 | SiC | SiC |  | pressure 6 GPa | 29
324-5 | 94 | Al/SiC | 0 | 240 | 4.166667 | 298 | TDTR | Al | megnetron sputtering | 80 | SiC | SiC |  | pressure 2 GPa | 29
324-6 | 94 | Al/SiC | 0 | 230 | 4.347826 | 298 | TDTR | Al | megnetron sputtering | 80 | SiC | SiC |  | pressure 4 GPa | 29
325 | 95 | Al/SiOx/SiC | 1 | 240 | 4.166667 | 298 | TDTR | Al | megnetron sputtering | 80 | SiC | SiC |  | pressure 10 GPa | 29
325-2 | 95 | Al/SiOx/SiC | 1 | 200 | 5 | 298 | TDTR | Al | megnetron sputtering | 80 | SiC | SiC |  | pressure 8 GPa | 29
325-3 | 95 | Al/SiOx/SiC | 1 | 155 | 6.451613 | 298 | TDTR | Al | megnetron sputtering | 80 | SiC | SiC |  | pressure 6 GPa | 29
325-4 | 95 | Al/SiOx/SiC | 1 | 102 | 9.803922 | 298 | TDTR | Al | megnetron sputtering | 80 | SiC | SiC |  | pressure 4 GPa | 29
325-5 | 95 | Al/SiOx/SiC | 1 | 76 | 13.15789 | 298 | TDTR | Al | megnetron sputtering | 80 | SiC | SiC |  | pressure 2 GPa | 29
325-6 | 95 | Al/SiOx/SiC | 1 | 55 | 18.18182 | 298 | TDTR | Al | megnetron sputtering | 80 | SiC | SiC |  | pressure 0 GPa | 29
326 | 96 | Al/graphene/SOx/SiC | 1 | 200 | 5 | 298 | TDTR | Al | megnetron sputtering | 80 | SiC | SiC |  | pressure 10 GPa | 29
326--2 | 96 | Al/graphene/SOx/SiC | 1 | 170 | 5.882353 | 298 | TDTR | Al | megnetron sputtering | 80 | SiC | SiC |  | pressure 8 GPa | 29
326--3 | 96 | Al/graphene/SOx/SiC | 1 | 140 | 7.142857 | 298 | TDTR | Al | megnetron sputtering | 80 | SiC | SiC |  | pressure 6 GPa | 29
326--4 | 96 | Al/graphene/SOx/SiC | 1 | 80 | 12.5 | 298 | TDTR | Al | megnetron sputtering | 80 | SiC | SiC |  | pressure 4 GPa | 29
326--5 | 96 | Al/graphene/SOx/SiC | 1 | 55 | 18.18182 | 298 | TDTR | Al | megnetron sputtering | 80 | SiC | SiC |  | pressure 2 GPa | 29
326--6 | 96 | Al/graphene/SOx/SiC | 1 | 30 | 33.33333 | 298 | TDTR | Al | megnetron sputtering | 80 | SiC | SiC |  | pressure 0 GPa | 29
327 | 97 | Pb/BaF2 | 0 | 43 | 23.25581 | 50 | TDTR | Pb | evaporation | 90 | BaF2 | BaF2 | polished with 0.03 μ alumina grit in deionized water, further polished with deionized water |  | 15
328 | 97 | Pb/BaF2 | 0 | 46 | 21.73913 | 70 | TDTR | Pb | evaporation | 90 | BaF2 | BaF2 | polished with 0.03 μ alumina grit in deionized water, further polished with deionized water |  | 15
329 | 97 | Pb/BaF2 | 0 | 62 | 16.12903 | 100 | TDTR | Pb | evaporation | 90 | BaF2 | BaF2 | polished with 0.03 μ alumina grit in deionized water, further polished with deionized water |  | 15
330 | 97 | Pb/BaF2 | 0 | 66 | 15.15152 | 150 | TDTR | Pb | evaporation | 90 | BaF2 | BaF2 | polished with 0.03 μ alumina grit in deionized water, further polished with deionized water |  | 15
331 | 97 | Pb/BaF2 | 0 | 66 | 15.15152 | 200 | TDTR | Pb | evaporation | 90 | BaF2 | BaF2 | polished with 0.03 μ alumina grit in deionized water, further polished with deionized water |  | 15
332 | 97 | Pb/BaF2 | 0 | 68 | 14.70588 | 250 | TDTR | Pb | evaporation | 90 | BaF2 | BaF2 | polished with 0.03 μ alumina grit in deionized water, further polished with deionized water |  | 15
333 | 97 | Pb/BaF2 | 0 | 70 | 14.28571 | 285 | TDTR | Pb | evaporation | 90 | BaF2 | BaF2 | polished with 0.03 μ alumina grit in deionized water, further polished with deionized water |  | 15
334 | 98 | Pb/Sapphire | 0 | 52 | 19.23077 | 50 | TDTR | Pb | evaporation | 90 | Al2O3 | Sapphire | polished with syton on a tin lap, immersed in 1:1 H2SO4:H2O at 85-100 ℃ for 3 min, transferred to a 1:1.5 solution of H2O2:NH4OH:H2O at 75-85 ℃ for 5 min |  | 15
335 | 98 | Pb/Sapphire | 0 | 53 | 18.86792 | 75 | TDTR | Pb | evaporation | 90 | Al2O3 | Sapphire | polished with syton on a tin lap, immersed in 1:1 H2SO4:H2O at 85-100 ℃ for 3 min, transferred to a 1:1.5 solution of H2O2:NH4OH:H2O at 75-85 ℃ for 5 min |  | 15
336 | 98 | Pb/Sapphire | 0 | 61 | 16.39344 | 100 | TDTR | Pb | evaporation | 90 | Al2O3 | Sapphire | polished with syton on a tin lap, immersed in 1:1 H2SO4:H2O at 85-100 ℃ for 3 min, transferred to a 1:1.5 solution of H2O2:NH4OH:H2O at 75-85 ℃ for 5 min |  | 15
337 | 98 | Pb/Sapphire | 0 | 57 | 17.54386 | 125 | TDTR | Pb | evaporation | 90 | Al2O3 | Sapphire | polished with syton on a tin lap, immersed in 1:1 H2SO4:H2O at 85-100 ℃ for 3 min, transferred to a 1:1.5 solution of H2O2:NH4OH:H2O at 75-85 ℃ for 5 min |  | 15
338 | 98 | Pb/Sapphire | 0 | 54 | 18.51852 | 150 | TDTR | Pb | evaporation | 90 | Al2O3 | Sapphire | polished with syton on a tin lap, immersed in 1:1 H2SO4:H2O at 85-100 ℃ for 3 min, transferred to a 1:1.5 solution of H2O2:NH4OH:H2O at 75-85 ℃ for 5 min |  | 15
339 | 98 | Pb/Sapphire | 0 | 55 | 18.18182 | 175 | TDTR | Pb | evaporation | 90 | Al2O3 | Sapphire | polished with syton on a tin lap, immersed in 1:1 H2SO4:H2O at 85-100 ℃ for 3 min, transferred to a 1:1.5 solution of H2O2:NH4OH:H2O at 75-85 ℃ for 5 min |  | 15
340 | 98 | Pb/Sapphire | 0 | 55 | 18.18182 | 200 | TDTR | Pb | evaporation | 90 | Al2O3 | Sapphire | polished with syton on a tin lap, immersed in 1:1 H2SO4:H2O at 85-100 ℃ for 3 min, transferred to a 1:1.5 solution of H2O2:NH4OH:H2O at 75-85 ℃ for 5 min |  | 15
341 | 98 | Pb/Sapphire | 0 | 55 | 18.18182 | 225 | TDTR | Pb | evaporation | 90 | Al2O3 | Sapphire | polished with syton on a tin lap, immersed in 1:1 H2SO4:H2O at 85-100 ℃ for 3 min, transferred to a 1:1.5 solution of H2O2:NH4OH:H2O at 75-85 ℃ for 5 min |  | 15
342 | 98 | Pb/Sapphire | 0 | 55 | 18.18182 | 250 | TDTR | Pb | evaporation | 90 | Al2O3 | Sapphire | polished with syton on a tin lap, immersed in 1:1 H2SO4:H2O at 85-100 ℃ for 3 min, transferred to a 1:1.5 solution of H2O2:NH4OH:H2O at 75-85 ℃ for 5 min |  | 15
343 | 98 | Pb/Sapphire | 0 | 58 | 17.24138 | 285 | TDTR | Pb | evaporation | 90 | Al2O3 | Sapphire | polished with syton on a tin lap, immersed in 1:1 H2SO4:H2O at 85-100 ℃ for 3 min, transferred to a 1:1.5 solution of H2O2:NH4OH:H2O at 75-85 ℃ for 5 min |  | 15
344 | 99 | Pb/diamond | 0 | 26 | 38.46154 | 100 | TDTR | Pb | evaporation | 90 | C | Diamond | polished with syton on a tin lap, immersed in 1:1 H2SO4:H2O at 85-100 ℃ for 3 min, transferred to a 1:1.5 solution of H2O2:NH4OH:H2O at 75-85 ℃ for 5 min |  | 15
345 | 99 | Pb/diamond | 0 | 26.5 | 37.73585 | 125 | TDTR | Pb | evaporation | 90 | C | Diamond | polished with syton on a tin lap, immersed in 1:1 H2SO4:H2O at 85-100 ℃ for 3 min, transferred to a 1:1.5 solution of H2O2:NH4OH:H2O at 75-85 ℃ for 5 min |  | 15
346 | 99 | Pb/diamond | 0 | 26.5 | 37.73585 | 150 | TDTR | Pb | evaporation | 90 | C | Diamond | polished with syton on a tin lap, immersed in 1:1 H2SO4:H2O at 85-100 ℃ for 3 min, transferred to a 1:1.5 solution of H2O2:NH4OH:H2O at 75-85 ℃ for 5 min |  | 15
347 | 99 | Pb/diamond | 0 | 27 | 37.03704 | 175 | TDTR | Pb | evaporation | 90 | C | Diamond | polished with syton on a tin lap, immersed in 1:1 H2SO4:H2O at 85-100 ℃ for 3 min, transferred to a 1:1.5 solution of H2O2:NH4OH:H2O at 75-85 ℃ for 5 min |  | 15
348 | 99 | Pb/diamond | 0 | 27 | 37.03704 | 200 | TDTR | Pb | evaporation | 90 | C | Diamond | polished with syton on a tin lap, immersed in 1:1 H2SO4:H2O at 85-100 ℃ for 3 min, transferred to a 1:1.5 solution of H2O2:NH4OH:H2O at 75-85 ℃ for 5 min |  | 15
349 | 99 | Pb/diamond | 0 | 27.5 | 36.36364 | 225 | TDTR | Pb | evaporation | 90 | C | Diamond | polished with syton on a tin lap, immersed in 1:1 H2SO4:H2O at 85-100 ℃ for 3 min, transferred to a 1:1.5 solution of H2O2:NH4OH:H2O at 75-85 ℃ for 5 min |  | 15
350 | 99 | Pb/diamond | 0 | 28.5 | 35.08772 | 250 | TDTR | Pb | evaporation | 90 | C | Diamond | polished with syton on a tin lap, immersed in 1:1 H2SO4:H2O at 85-100 ℃ for 3 min, transferred to a 1:1.5 solution of H2O2:NH4OH:H2O at 75-85 ℃ for 5 min |  | 15
351 | 99 | Pb/diamond | 0 | 28.5 | 35.08772 | 275 | TDTR | Pb | evaporation | 90 | C | Diamond | polished with syton on a tin lap, immersed in 1:1 H2SO4:H2O at 85-100 ℃ for 3 min, transferred to a 1:1.5 solution of H2O2:NH4OH:H2O at 75-85 ℃ for 5 min |  | 15
352 | 99 | Pb/diamond | 0 | 30 | 33.33333 | 300 | TDTR | Pb | evaporation | 90 | C | Diamond | polished with syton on a tin lap, immersed in 1:1 H2SO4:H2O at 85-100 ℃ for 3 min, transferred to a 1:1.5 solution of H2O2:NH4OH:H2O at 75-85 ℃ for 5 min |  | 15
353 | 100 | Au/BaF2 | 0 | 31 | 32.25806 | 50 | TDTR | Au | evaporation | 90 | BaF2 | BaF2 | polished with 0.03 μ alumina grit in deionized water, further polished with deionized water |  | 15
354 | 100 | Au/BaF2 | 0 | 27 | 37.03704 | 75 | TDTR | Au | evaporation | 90 | BaF2 | BaF2 | polished with 0.03 μ alumina grit in deionized water, further polished with deionized water |  | 15
355 | 100 | Au/BaF2 | 0 | 41 | 24.39024 | 100 | TDTR | Au | evaporation | 90 | BaF2 | BaF2 | polished with 0.03 μ alumina grit in deionized water, further polished with deionized water |  | 15
356 | 100 | Au/BaF2 | 0 | 36 | 27.77778 | 125 | TDTR | Au | evaporation | 90 | BaF2 | BaF2 | polished with 0.03 μ alumina grit in deionized water, further polished with deionized water |  | 15
357 | 100 | Au/BaF2 | 0 | 34 | 29.41176 | 150 | TDTR | Au | evaporation | 90 | BaF2 | BaF2 | polished with 0.03 μ alumina grit in deionized water, further polished with deionized water |  | 15
358 | 100 | Au/BaF2 | 0 | 48 | 20.83333 | 175 | TDTR | Au | evaporation | 90 | BaF2 | BaF2 | polished with 0.03 μ alumina grit in deionized water, further polished with deionized water |  | 15
359 | 100 | Au/BaF2 | 0 | 34 | 29.41176 | 200 | TDTR | Au | evaporation | 90 | BaF2 | BaF2 | polished with 0.03 μ alumina grit in deionized water, further polished with deionized water |  | 15
360 | 100 | Au/BaF2 | 0 | 36 | 27.77778 | 250 | TDTR | Au | evaporation | 90 | BaF2 | BaF2 | polished with 0.03 μ alumina grit in deionized water, further polished with deionized water |  | 15
361 | 100 | Au/BaF2 | 0 | 41 | 24.39024 | 285 | TDTR | Au | evaporation | 90 | BaF2 | BaF2 | polished with 0.03 μ alumina grit in deionized water, further polished with deionized water |  | 15
362 | 101 | Au/sapphire | 0 | 12 | 83.33333 | 25 | TDTR | Au | evaporation | 90 | Al2O3 | Sapphire | polished with syton on a tin lap, immersed in 1:1 H2SO4:H2O at 85-100 ℃ for 3 min, transferred to a 1:1.5 solution of H2O2:NH4OH:H2O at 75-85 ℃ for 5 min |  | 15
363 | 101 | Au/sapphire | 0 | 22 | 45.45455 | 50 | TDTR | Au | evaporation | 90 | Al2O3 | Sapphire | polished with syton on a tin lap, immersed in 1:1 H2SO4:H2O at 85-100 ℃ for 3 min, transferred to a 1:1.5 solution of H2O2:NH4OH:H2O at 75-85 ℃ for 5 min |  | 15
364 | 101 | Au/sapphire | 0 | 27 | 37.03704 | 70 | TDTR | Au | evaporation | 90 | Al2O3 | Sapphire | polished with syton on a tin lap, immersed in 1:1 H2SO4:H2O at 85-100 ℃ for 3 min, transferred to a 1:1.5 solution of H2O2:NH4OH:H2O at 75-85 ℃ for 5 min |  | 15
365 | 101 | Au/sapphire | 0 | 44 | 22.72727 | 100 | TDTR | Au | evaporation | 90 | Al2O3 | Sapphire | polished with syton on a tin lap, immersed in 1:1 H2SO4:H2O at 85-100 ℃ for 3 min, transferred to a 1:1.5 solution of H2O2:NH4OH:H2O at 75-85 ℃ for 5 min |  | 15
366 | 101 | Au/sapphire | 0 | 43 | 23.25581 | 150 | TDTR | Au | evaporation | 90 | Al2O3 | Sapphire | polished with syton on a tin lap, immersed in 1:1 H2SO4:H2O at 85-100 ℃ for 3 min, transferred to a 1:1.5 solution of H2O2:NH4OH:H2O at 75-85 ℃ for 5 min |  | 15
367 | 101 | Au/sapphire | 0 | 42 | 23.80952 | 200 | TDTR | Au | evaporation | 90 | Al2O3 | Sapphire | polished with syton on a tin lap, immersed in 1:1 H2SO4:H2O at 85-100 ℃ for 3 min, transferred to a 1:1.5 solution of H2O2:NH4OH:H2O at 75-85 ℃ for 5 min |  | 15
368 | 101 | Au/sapphire | 0 | 47 | 21.2766 | 285 | TDTR | Au | evaporation | 90 | Al2O3 | Sapphire | polished with syton on a tin lap, immersed in 1:1 H2SO4:H2O at 85-100 ℃ for 3 min, transferred to a 1:1.5 solution of H2O2:NH4OH:H2O at 75-85 ℃ for 5 min |  | 15
369 | 102 | Au/diamond | 0 | 2.5 | 400 | 25 | TDTR | Au | evaporation | 90 | C | Diamond | mechanical polished, immersed in 1:1 H2SO4:H2O at 85-100 ℃ for 3 min, transferred to a 1:1.5 solution of H2O2:NH4OH:H2O at 75-85 ℃ for 5 min |  | 15
370 | 102 | Au/diamond | 0 | 10 | 100 | 50 | TDTR | Au | evaporation | 90 | C | Diamond | mechanical polished, immersed in 1:1 H2SO4:H2O at 85-100 ℃ for 3 min, transferred to a 1:1.5 solution of H2O2:NH4OH:H2O at 75-85 ℃ for 5 min |  | 15
371 | 102 | Au/diamond | 0 | 16 | 62.5 | 70 | TDTR | Au | evaporation | 90 | C | Diamond | mechanical polished, immersed in 1:1 H2SO4:H2O at 85-100 ℃ for 3 min, transferred to a 1:1.5 solution of H2O2:NH4OH:H2O at 75-85 ℃ for 5 min |  | 15
372 | 102 | Au/diamond | 0 | 20 | 50 | 100 | TDTR | Au | evaporation | 90 | C | Diamond | mechanical polished, immersed in 1:1 H2SO4:H2O at 85-100 ℃ for 3 min, transferred to a 1:1.5 solution of H2O2:NH4OH:H2O at 75-85 ℃ for 5 min |  | 15
373 | 102 | Au/diamond | 0 | 29 | 34.48276 | 150 | TDTR | Au | evaporation | 90 | C | Diamond | mechanical polished, immersed in 1:1 H2SO4:H2O at 85-100 ℃ for 3 min, transferred to a 1:1.5 solution of H2O2:NH4OH:H2O at 75-85 ℃ for 5 min |  | 15
374 | 102 | Au/diamond | 0 | 33 | 30.30303 | 200 | TDTR | Au | evaporation | 90 | C | Diamond | mechanical polished, immersed in 1:1 H2SO4:H2O at 85-100 ℃ for 3 min, transferred to a 1:1.5 solution of H2O2:NH4OH:H2O at 75-85 ℃ for 5 min |  | 15
375 | 102 | Au/diamond | 0 | 36 | 27.77778 | 250 | TDTR | Au | evaporation | 90 | C | Diamond | mechanical polished, immersed in 1:1 H2SO4:H2O at 85-100 ℃ for 3 min, transferred to a 1:1.5 solution of H2O2:NH4OH:H2O at 75-85 ℃ for 5 min |  | 15
376 | 102 | Au/diamond | 0 | 40 | 25 | 300 | TDTR | Au | evaporation | 90 | C | Diamond | mechanical polished, immersed in 1:1 H2SO4:H2O at 85-100 ℃ for 3 min, transferred to a 1:1.5 solution of H2O2:NH4OH:H2O at 75-85 ℃ for 5 min |  | 15
377 | 103 | Al/BaF2 | 0 | 13 | 76.92308 | 25 | TDTR | Al | evaporation | 90 | BaF2 | BaF2 | polished with 0.03 μ alumina grit in deionized water, further polished with deionized water |  | 15
378 | 103 | Al/BaF2 | 0 | 48 | 20.83333 | 50 | TDTR | Al | evaporation | 90 | BaF2 | BaF2 | polished with 0.03 μ alumina grit in deionized water, further polished with deionized water |  | 15
379 | 103 | Al/BaF2 | 0 | 64 | 15.625 | 75 | TDTR | Al | evaporation | 90 | BaF2 | BaF2 | polished with 0.03 μ alumina grit in deionized water, further polished with deionized water |  | 15
380 | 103 | Al/BaF2 | 0 | 100 | 10 | 125 | TDTR | Al | evaporation | 90 | BaF2 | BaF2 | polished with 0.03 μ alumina grit in deionized water, further polished with deionized water |  | 15
381 | 103 | Al/BaF2 | 0 | 102 | 9.803922 | 150 | TDTR | Al | evaporation | 90 | BaF2 | BaF2 | polished with 0.03 μ alumina grit in deionized water, further polished with deionized water |  | 15
382 | 103 | Al/BaF2 | 0 | 105 | 9.52381 | 175 | TDTR | Al | evaporation | 90 | BaF2 | BaF2 | polished with 0.03 μ alumina grit in deionized water, further polished with deionized water |  | 15
383 | 103 | Al/BaF2 | 0 | 111 | 9.009009 | 200 | TDTR | Al | evaporation | 90 | BaF2 | BaF2 | polished with 0.03 μ alumina grit in deionized water, further polished with deionized water |  | 15
384 | 103 | Al/BaF2 | 0 | 99 | 10.10101 | 225 | TDTR | Al | evaporation | 90 | BaF2 | BaF2 | polished with 0.03 μ alumina grit in deionized water, further polished with deionized water |  | 15
385 | 103 | Al/BaF2 | 0 | 135 | 7.407407 | 250 | TDTR | Al | evaporation | 90 | BaF2 | BaF2 | polished with 0.03 μ alumina grit in deionized water, further polished with deionized water |  | 15
386 | 103 | Al/BaF2 | 0 | 125 | 8 | 285 | TDTR | Al | evaporation | 90 | BaF2 | BaF2 | polished with 0.03 μ alumina grit in deionized water, further polished with deionized water |  | 15
387 | 104 | Al/Sapphire | 0 | 4 | 250 | 25 | TDTR | Al | evaporation | 90 | Al2O3 | Sapphire | polished with syton on a tin lap, immersed in 1:1 H2SO4:H2O at 85-100 ℃ for 3 min, transferred to a 1:1.5 solution of H2O2:NH4OH:H2O at 75-85 ℃ for 5 min |  | 15
388 | 104 | Al/Sapphire | 0 | 23 | 43.47826 | 50 | TDTR | Al | evaporation | 90 | Al2O3 | Sapphire | polished with syton on a tin lap, immersed in 1:1 H2SO4:H2O at 85-100 ℃ for 3 min, transferred to a 1:1.5 solution of H2O2:NH4OH:H2O at 75-85 ℃ for 5 min |  | 15
389 | 104 | Al/Sapphire | 0 | 58 | 17.24138 | 70 | TDTR | Al | evaporation | 90 | Al2O3 | Sapphire | polished with syton on a tin lap, immersed in 1:1 H2SO4:H2O at 85-100 ℃ for 3 min, transferred to a 1:1.5 solution of H2O2:NH4OH:H2O at 75-85 ℃ for 5 min |  | 15
390 | 104 | Al/Sapphire | 0 | 95 | 10.52632 | 100 | TDTR | Al | evaporation | 90 | Al2O3 | Sapphire | polished with syton on a tin lap, immersed in 1:1 H2SO4:H2O at 85-100 ℃ for 3 min, transferred to a 1:1.5 solution of H2O2:NH4OH:H2O at 75-85 ℃ for 5 min |  | 15
391 | 104 | Al/Sapphire | 0 | 103 | 9.708738 | 125 | TDTR | Al | evaporation | 90 | Al2O3 | Sapphire | polished with syton on a tin lap, immersed in 1:1 H2SO4:H2O at 85-100 ℃ for 3 min, transferred to a 1:1.5 solution of H2O2:NH4OH:H2O at 75-85 ℃ for 5 min |  | 15
392 | 104 | Al/Sapphire | 0 | 120 | 8.333333 | 150 | TDTR | Al | evaporation | 90 | Al2O3 | Sapphire | polished with syton on a tin lap, immersed in 1:1 H2SO4:H2O at 85-100 ℃ for 3 min, transferred to a 1:1.5 solution of H2O2:NH4OH:H2O at 75-85 ℃ for 5 min |  | 15
393 | 104 | Al/Sapphire | 0 | 130 | 7.692308 | 175 | TDTR | Al | evaporation | 90 | Al2O3 | Sapphire | polished with syton on a tin lap, immersed in 1:1 H2SO4:H2O at 85-100 ℃ for 3 min, transferred to a 1:1.5 solution of H2O2:NH4OH:H2O at 75-85 ℃ for 5 min |  | 15
394 | 104 | Al/Sapphire | 0 | 147 | 6.802721 | 200 | TDTR | Al | evaporation | 90 | Al2O3 | Sapphire | polished with syton on a tin lap, immersed in 1:1 H2SO4:H2O at 85-100 ℃ for 3 min, transferred to a 1:1.5 solution of H2O2:NH4OH:H2O at 75-85 ℃ for 5 min |  | 15
395 | 104 | Al/Sapphire | 0 | 144 | 6.944444 | 225 | TDTR | Al | evaporation | 90 | Al2O3 | Sapphire | polished with syton on a tin lap, immersed in 1:1 H2SO4:H2O at 85-100 ℃ for 3 min, transferred to a 1:1.5 solution of H2O2:NH4OH:H2O at 75-85 ℃ for 5 min |  | 15
396 | 104 | Al/Sapphire | 0 | 163 | 6.134969 | 250 | TDTR | Al | evaporation | 90 | Al2O3 | Sapphire | polished with syton on a tin lap, immersed in 1:1 H2SO4:H2O at 85-100 ℃ for 3 min, transferred to a 1:1.5 solution of H2O2:NH4OH:H2O at 75-85 ℃ for 5 min |  | 15
397 | 104 | Al/Sapphire | 0 | 184 | 5.434783 | 285 | TDTR | Al | evaporation | 90 | Al2O3 | Sapphire | polished with syton on a tin lap, immersed in 1:1 H2SO4:H2O at 85-100 ℃ for 3 min, transferred to a 1:1.5 solution of H2O2:NH4OH:H2O at 75-85 ℃ for 5 min |  | 15
398 | 105 | Al/diamond | 0 | 5 | 200 | 40 | TDTR | Al | evaporation | 90 | C | Diamond | mechanical polished, immersed in 1:1 H2SO4:H2O at 85-100 ℃ for 3 min, transferred to a 1:1.5 solution of H2O2:NH4OH:H2O at 75-85 ℃ for 5 min |  | 15
399 | 105 | Al/diamond | 0 | 13 | 76.92308 | 60 | TDTR | Al | evaporation | 90 | C | Diamond | mechanical polished, immersed in 1:1 H2SO4:H2O at 85-100 ℃ for 3 min, transferred to a 1:1.5 solution of H2O2:NH4OH:H2O at 75-85 ℃ for 5 min |  | 15
400 | 105 | Al/diamond | 0 | 19 | 52.63158 | 80 | TDTR | Al | evaporation | 90 | C | Diamond | mechanical polished, immersed in 1:1 H2SO4:H2O at 85-100 ℃ for 3 min, transferred to a 1:1.5 solution of H2O2:NH4OH:H2O at 75-85 ℃ for 5 min |  | 15
401 | 105 | Al/diamond | 0 | 21 | 47.61905 | 100 | TDTR | Al | evaporation | 90 | C | Diamond | mechanical polished, immersed in 1:1 H2SO4:H2O at 85-100 ℃ for 3 min, transferred to a 1:1.5 solution of H2O2:NH4OH:H2O at 75-85 ℃ for 5 min |  | 15
402 | 105 | Al/diamond | 0 | 20 | 50 | 127 | TDTR | Al | evaporation | 90 | C | Diamond | mechanical polished, immersed in 1:1 H2SO4:H2O at 85-100 ℃ for 3 min, transferred to a 1:1.5 solution of H2O2:NH4OH:H2O at 75-85 ℃ for 5 min |  | 15
403 | 105 | Al/diamond | 0 | 30 | 33.33333 | 138 | TDTR | Al | evaporation | 90 | C | Diamond | mechanical polished, immersed in 1:1 H2SO4:H2O at 85-100 ℃ for 3 min, transferred to a 1:1.5 solution of H2O2:NH4OH:H2O at 75-85 ℃ for 5 min |  | 15
404 | 105 | Al/diamond | 0 | 26 | 38.46154 | 153 | TDTR | Al | evaporation | 90 | C | Diamond | mechanical polished, immersed in 1:1 H2SO4:H2O at 85-100 ℃ for 3 min, transferred to a 1:1.5 solution of H2O2:NH4OH:H2O at 75-85 ℃ for 5 min |  | 15
405 | 105 | Al/diamond | 0 | 37 | 27.02703 | 178 | TDTR | Al | evaporation | 90 | C | Diamond | mechanical polished, immersed in 1:1 H2SO4:H2O at 85-100 ℃ for 3 min, transferred to a 1:1.5 solution of H2O2:NH4OH:H2O at 75-85 ℃ for 5 min |  | 15
406 | 105 | Al/diamond | 0 | 42 | 23.80952 | 204 | TDTR | Al | evaporation | 90 | C | Diamond | mechanical polished, immersed in 1:1 H2SO4:H2O at 85-100 ℃ for 3 min, transferred to a 1:1.5 solution of H2O2:NH4OH:H2O at 75-85 ℃ for 5 min |  | 15
407 | 105 | Al/diamond | 0 | 39 | 25.64103 | 230 | TDTR | Al | evaporation | 90 | C | Diamond | mechanical polished, immersed in 1:1 H2SO4:H2O at 85-100 ℃ for 3 min, transferred to a 1:1.5 solution of H2O2:NH4OH:H2O at 75-85 ℃ for 5 min |  | 15
408 | 105 | Al/diamond | 0 | 44 | 22.72727 | 255 | TDTR | Al | evaporation | 90 | C | Diamond | mechanical polished, immersed in 1:1 H2SO4:H2O at 85-100 ℃ for 3 min, transferred to a 1:1.5 solution of H2O2:NH4OH:H2O at 75-85 ℃ for 5 min |  | 15
409 | 105 | Al/diamond | 0 | 44 | 22.72727 | 300 | TDTR | Al | evaporation | 90 | C | Diamond | mechanical polished, immersed in 1:1 H2SO4:H2O at 85-100 ℃ for 3 min, transferred to a 1:1.5 solution of H2O2:NH4OH:H2O at 75-85 ℃ for 5 min |  | 15
410 | 106 | Ti/Sapphire | 0 | 40 | 25 | 50 | TDTR | Ti | evaporation | 90 | Al2O3 | Sapphire | polished with syton on a tin lap, immersed in 1:1 H2SO4:H2O at 85-100 ℃ for 3 min, transferred to a 1:1.5 solution of H2O2:NH4OH:H2O at 75-85 ℃ for 5 min |  | 15
411 | 106 | Ti/Sapphire | 0 | 82 | 12.19512 | 75 | TDTR | Ti | evaporation | 90 | Al2O3 | Sapphire | polished with syton on a tin lap, immersed in 1:1 H2SO4:H2O at 85-100 ℃ for 3 min, transferred to a 1:1.5 solution of H2O2:NH4OH:H2O at 75-85 ℃ for 5 min |  | 15
412 | 106 | Ti/Sapphire | 0 | 118 | 8.474576 | 100 | TDTR | Ti | evaporation | 90 | Al2O3 | Sapphire | polished with syton on a tin lap, immersed in 1:1 H2SO4:H2O at 85-100 ℃ for 3 min, transferred to a 1:1.5 solution of H2O2:NH4OH:H2O at 75-85 ℃ for 5 min |  | 15
413 | 106 | Ti/Sapphire | 0 | 130 | 7.692308 | 125 | TDTR | Ti | evaporation | 90 | Al2O3 | Sapphire | polished with syton on a tin lap, immersed in 1:1 H2SO4:H2O at 85-100 ℃ for 3 min, transferred to a 1:1.5 solution of H2O2:NH4OH:H2O at 75-85 ℃ for 5 min |  | 15
414 | 106 | Ti/Sapphire | 0 | 147 | 6.802721 | 150 | TDTR | Ti | evaporation | 90 | Al2O3 | Sapphire | polished with syton on a tin lap, immersed in 1:1 H2SO4:H2O at 85-100 ℃ for 3 min, transferred to a 1:1.5 solution of H2O2:NH4OH:H2O at 75-85 ℃ for 5 min |  | 15
415 | 106 | Ti/Sapphire | 0 | 169 | 5.91716 | 175 | TDTR | Ti | evaporation | 90 | Al2O3 | Sapphire | polished with syton on a tin lap, immersed in 1:1 H2SO4:H2O at 85-100 ℃ for 3 min, transferred to a 1:1.5 solution of H2O2:NH4OH:H2O at 75-85 ℃ for 5 min |  | 15
416 | 106 | Ti/Sapphire | 0 | 200 | 5 | 200 | TDTR | Ti | evaporation | 90 | Al2O3 | Sapphire | polished with syton on a tin lap, immersed in 1:1 H2SO4:H2O at 85-100 ℃ for 3 min, transferred to a 1:1.5 solution of H2O2:NH4OH:H2O at 75-85 ℃ for 5 min |  | 15
417 | 106 | Ti/Sapphire | 0 | 207 | 4.830918 | 225 | TDTR | Ti | evaporation | 90 | Al2O3 | Sapphire | polished with syton on a tin lap, immersed in 1:1 H2SO4:H2O at 85-100 ℃ for 3 min, transferred to a 1:1.5 solution of H2O2:NH4OH:H2O at 75-85 ℃ for 5 min |  | 15
418 | 106 | Ti/Sapphire | 0 | 215 | 4.651163 | 250 | TDTR | Ti | evaporation | 90 | Al2O3 | Sapphire | polished with syton on a tin lap, immersed in 1:1 H2SO4:H2O at 85-100 ℃ for 3 min, transferred to a 1:1.5 solution of H2O2:NH4OH:H2O at 75-85 ℃ for 5 min |  | 15
419 | 106 | Ti/Sapphire | 0 | 228 | 4.385965 | 275 | TDTR | Ti | evaporation | 90 | Al2O3 | Sapphire | polished with syton on a tin lap, immersed in 1:1 H2SO4:H2O at 85-100 ℃ for 3 min, transferred to a 1:1.5 solution of H2O2:NH4OH:H2O at 75-85 ℃ for 5 min |  | 15
420 | 106 | Ti/Sapphire | 0 | 228 | 4.385965 | 300 | TDTR | Ti | evaporation | 90 | Al2O3 | Sapphire | polished with syton on a tin lap, immersed in 1:1 H2SO4:H2O at 85-100 ℃ for 3 min, transferred to a 1:1.5 solution of H2O2:NH4OH:H2O at 75-85 ℃ for 5 min |  | 15
421 | 107 | Ti/diamond | 0 | 12.5 | 80 | 50 | TDTR | Ti | evaporation | 90 | C | Diamond | mechanical polished, immersed in 1:1 H2SO4:H2O at 85-100 ℃ for 3 min, transferred to a 1:1.5 solution of H2O2:NH4OH:H2O at 75-85 ℃ for 5 min |  | 15
422 | 107 | Ti/diamond | 0 | 27.6 | 36.23188 | 77 | TDTR | Ti | evaporation | 90 | C | Diamond | mechanical polished, immersed in 1:1 H2SO4:H2O at 85-100 ℃ for 3 min, transferred to a 1:1.5 solution of H2O2:NH4OH:H2O at 75-85 ℃ for 5 min |  | 15
423 | 107 | Ti/diamond | 0 | 42 | 23.80952 | 100 | TDTR | Ti | evaporation | 90 | C | Diamond | mechanical polished, immersed in 1:1 H2SO4:H2O at 85-100 ℃ for 3 min, transferred to a 1:1.5 solution of H2O2:NH4OH:H2O at 75-85 ℃ for 5 min |  | 15
424 | 107 | Ti/diamond | 0 | 54 | 18.51852 | 130 | TDTR | Ti | evaporation | 90 | C | Diamond | mechanical polished, immersed in 1:1 H2SO4:H2O at 85-100 ℃ for 3 min, transferred to a 1:1.5 solution of H2O2:NH4OH:H2O at 75-85 ℃ for 5 min |  | 15
425 | 107 | Ti/diamond | 0 | 62.5 | 16 | 155 | TDTR | Ti | evaporation | 90 | C | Diamond | mechanical polished, immersed in 1:1 H2SO4:H2O at 85-100 ℃ for 3 min, transferred to a 1:1.5 solution of H2O2:NH4OH:H2O at 75-85 ℃ for 5 min |  | 15
426 | 107 | Ti/diamond | 0 | 71 | 14.08451 | 180 | TDTR | Ti | evaporation | 90 | C | Diamond | mechanical polished, immersed in 1:1 H2SO4:H2O at 85-100 ℃ for 3 min, transferred to a 1:1.5 solution of H2O2:NH4OH:H2O at 75-85 ℃ for 5 min |  | 15
427 | 107 | Ti/diamond | 0 | 78 | 12.82051 | 200 | TDTR | Ti | evaporation | 90 | C | Diamond | mechanical polished, immersed in 1:1 H2SO4:H2O at 85-100 ℃ for 3 min, transferred to a 1:1.5 solution of H2O2:NH4OH:H2O at 75-85 ℃ for 5 min |  | 15
428 | 107 | Ti/diamond | 0 | 81 | 12.34568 | 230 | TDTR | Ti | evaporation | 90 | C | Diamond | mechanical polished, immersed in 1:1 H2SO4:H2O at 85-100 ℃ for 3 min, transferred to a 1:1.5 solution of H2O2:NH4OH:H2O at 75-85 ℃ for 5 min |  | 15
429 | 107 | Ti/diamond | 0 | 84 | 11.90476 | 255 | TDTR | Ti | evaporation | 90 | C | Diamond | mechanical polished, immersed in 1:1 H2SO4:H2O at 85-100 ℃ for 3 min, transferred to a 1:1.5 solution of H2O2:NH4OH:H2O at 75-85 ℃ for 5 min |  | 15
430 | 107 | Ti/diamond | 0 | 91 | 10.98901 | 280 | TDTR | Ti | evaporation | 90 | C | Diamond | mechanical polished, immersed in 1:1 H2SO4:H2O at 85-100 ℃ for 3 min, transferred to a 1:1.5 solution of H2O2:NH4OH:H2O at 75-85 ℃ for 5 min |  | 15
431 | 107 | Ti/diamond | 0 | 89 | 11.23596 | 300 | TDTR | Ti | evaporation | 90 | C | Diamond | mechanical polished, immersed in 1:1 H2SO4:H2O at 85-100 ℃ for 3 min, transferred to a 1:1.5 solution of H2O2:NH4OH:H2O at 75-85 ℃ for 5 min |  | 15
432 | 107 | Ti/diamond | 0 | 92 | 10.86957 | 305 | TDTR | Ti | evaporation | 90 | C | Diamond | mechanical polished, immersed in 1:1 H2SO4:H2O at 85-100 ℃ for 3 min, transferred to a 1:1.5 solution of H2O2:NH4OH:H2O at 75-85 ℃ for 5 min |  | 15
433 | 108 | Au/CH3/SiO2 | 1 | 36 | 27.77778 | 298 | TDTR | Au | transfer-printed | 75 | SiO2 | quartz | The quartz substrates were cleaned in piranha solution (3 H2SO4 : 1 H2O2 by volume) at 65°C for 60 min. The quartz pieces were then rinsed with copious amounts of water, dried under a stream of nitrogen, and further dried in an oven at 120°C for 30 min in air. | 100%CH3(CH2)11Si(OC2H5)3 | 16
434 | 109 | Au/(CH3_SH)/SiO2 | 1 | 47 | 21.2766 | 298 | TDTR | Au | transfer-printed | 75 | SiO2 | quartz | The quartz substrates were cleaned in piranha solution (3 H2SO4 : 1 H2O2 by volume) at 65°C for 60 min. The quartz pieces were then rinsed with copious amounts of water, dried under a stream of nitrogen, and further dried in an oven at 120°C for 30 min in air. | 75%CH3(CH2)11Si(OC2H5)3;25%SH(CH2)11Si(OCH3)3 | 16
435 | 110 | Au/(CH3_SH)/SiO2 | 1 | 56 | 17.85714 | 298 | TDTR | Au | transfer-printed | 75 | SiO2 | quartz | The quartz substrates were cleaned in piranha solution (3 H2SO4 : 1 H2O2 by volume) at 65°C for 60 min. The quartz pieces were then rinsed with copious amounts of water, dried under a stream of nitrogen, and further dried in an oven at 120°C for 30 min in air. | 50%CH3(CH2)11Si(OC2H5)3;50%SH(CH2)11Si(OCH3)3 | 16
436 | 111 | Au/(CH3_SH)/SiO2 | 1 | 63 | 15.87302 | 298 | TDTR | Au | transfer-printed | 75 | SiO2 | quartz | The quartz substrates were cleaned in piranha solution (3 H2SO4 : 1 H2O2 by volume) at 65°C for 60 min. The quartz pieces were then rinsed with copious amounts of water, dried under a stream of nitrogen, and further dried in an oven at 120°C for 30 min in air. | 25%CH3(CH2)11Si(OC2H5)3;75%SH(CH2)11Si(OCH3)3 | 16
437 | 112 | Au/SH/SiO2 | 1 | 65 | 15.38462 | 298 | TDTR | Au | transfer-printed | 75 | SiO2 | quartz | The quartz substrates were cleaned in piranha solution (3 H2SO4 : 1 H2O2 by volume) at 65°C for 60 min. The quartz pieces were then rinsed with copious amounts of water, dried under a stream of nitrogen, and further dried in an oven at 120°C for 30 min in air. | 100%SH(CH2)11Si(OCH3)3 | 16
438 | 113 | Au/NH2/SiO2 | 1 | 39 | 25.64103 | 298 | TDTR | Au | transfer-printed | 75 | SiO2 | quartz | The quartz substrates were cleaned in piranha solution (3 H2SO4 : 1 H2O2 by volume) at 65°C for 60 min. The quartz pieces were then rinsed with copious amounts of water, dried under a stream of nitrogen, and further dried in an oven at 120°C for 30 min in air. |  | 16
439 | 114 | Au/Br/SiO2 | 1 | 47 | 21.2766 | 298 | TDTR | Au | transfer-printed | 75 | SiO2 | quartz | The quartz substrates were cleaned in piranha solution (3 H2SO4 : 1 H2O2 by volume) at 65°C for 60 min. The quartz pieces were then rinsed with copious amounts of water, dried under a stream of nitrogen, and further dried in an oven at 120°C for 30 min in air. |  | 16
440 | 115 | Au/SiO2 | 0 | 50 | 20 | 298 | TDTR | Au | transfer-printed | 75 | SiO2 | quartz | The quartz substrates were cleaned in piranha solution (3 H2SO4 : 1 H2O2 by volume) at 65°C for 60 min. The quartz pieces were then rinsed with copious amounts of water, dried under a stream of nitrogen, and further dried in an oven at 120°C for 30 min in air. |  | 16
441 | 116 | Au/SiO2 | 0 | 53 | 18.86792 | 298 | TDTR | Au | evaporation | 75 | SiO2 | quartz | The quartz substrates were cleaned in piranha solution (3 H2SO4 : 1 H2O2 by volume) at 65°C for 60 min. The quartz pieces were then rinsed with copious amounts of water, dried under a stream of nitrogen, and further dried in an oven at 120°C for 30 min in air. |  | 16
442 | 117 | Au/HS-(CH2)2-SH/GaAs | 1 | 27.5 | 36.36364 | 298 | 3 ω | Au | transfer-printed | 30 | GaAS | undoped GaAs (100) | GaAs oxide etched by hydrochloric acid |  | 17
443 | 118 | Au/HS-(CH2)8-SH/GaAs | 1 | 27.6 | 36.23188 | 298 | 3 ω | Au | transfer-printed | 30 | GaAS | undoped GaAs (100) | GaAs oxide etched by hydrochloric acid |  | 17
444 | 119 | Au/HS-(CH2)9-SH/GaAs | 1 | 28.2 | 35.46099 | 298 | 3 ω | Au | transfer-printed | 30 | GaAS | undoped GaAs (100) | GaAs oxide etched by hydrochloric acid |  | 17
445 | 120 | Au/HS-(CH2)10-SH/GaAs | 1 | 25.6 | 39.0625 | 298 | 3 ω | Au | transfer-printed | 30 | GaAS | undoped GaAs (100) | GaAs oxide etched by hydrochloric acid |  | 17
446 | 121 | Au/C18/water | 1 | 50 | 20 | 298 | TDTR | Au | Sputter deposition | 10 |  | Sapphire (SiO2 bottom coated) | Polyimide (30 nm) coated before depositing metal films | 1-octadecanethiol (C18)-hydrophobic | 18,19
447 | 122 | Al/OTS/water | 1 | 60 | 16.66667 | 298 | TDTR | Al | Sputter deposition | 20 |  | Sapphire (SiO2 bottom coated) | Polyimide (30 nm) coated before depositing metal films | octadecyltrichlorosilane (OTS)-hydrophobic | 18,19
448 | 123 | Au/C11OH/water | 1 | 100 | 10 | 298 | TDTR | Au | Sputter deposition | 10 |  | Sapphire (SiO2 bottom coated) | Polyimide (30 nm) coated before depositing metal films | 11-mercapto-1-undecanol (C11OH)-hydrophilic | 18,19
449 | 124 | Al/PEG-silane/water | 1 | 180 | 5.555556 | 298 | TDTR | Al | Sputter deposition | 20 |  | Sapphire (SiO2 bottom coated) | Polyimide (30 nm) coated before depositing metal films | 2-[methoxy(polyethyleneoxy)-propyl]-trichlorosilane (PEG-silane)-hydrophilic | 18,19
450 | 125 | Au/sapphire | 0 | 29 | 34.48276 | 298 | 3 ω | Au | magnetron sputtering at 500 ℃ | 208 | Al2O3 | single crystal sapphire |  |  | 20
451 | 126 | Au/sapphire | 0 | 30 | 33.33333 | 298 | 3 ω | Au | magnetron sputtering at 500 ℃ | 350 | Al2O3 | single crystal sapphire |  |  | 20
452 | 127 | Au/sapphire | 0 | 26 | 38.46154 | 298 | 3 ω | Au | magnetron sputtering at 500 ℃ | 385 | Al2O3 | single crystal sapphire |  |  | 20
453 | 128 | Au/sapphire | 0 | 34 | 29.41176 | 298 | 3 ω | Au | magnetron sputtering at 500 ℃ | 400 | Al2O3 | single crystal sapphire |  |  | 20
454 | 129 | Au/sapphire | 0 | 26 | 38.46154 | 298 | 3 ω | Au | magnetron sputtering at RT | 380 | Al2O3 | single crystal sapphire |  |  | 20
455 | 130 | Au/sapphire | 0 | 24 | 41.66667 | 298 | 3 ω | Au | magnetron sputtering at 500 ℃ | 346 | Al2O3 | single crystal sapphire |  |  | 20
456 | 131 | Au/sapphire | 0 | 18 | 55.55556 | 298 | 3 ω | Au | evaporation at RT | 200 | Al2O3 | single crystal sapphire |  |  | 20
457 | 132 | Au/sapphire | 0 | 13.5 | 74.07407 | 298 | 3 ω | Au | evaporation at RT | 200 | Al2O3 | single crystal sapphire | anealled at 500 ℃ for 300 min |  | 20
458 | 133 | Au/sapphire | 0 | 8.3 | 120.4819 | 298 | 3 ω | Au | evaporation at RT | 200 | Al2O3 | single crystal sapphire |  |  | 20
459 | 134 | Au/sapphire | 0 | 8 | 125 | 298 | 3 ω | Au | evaporation at RT | 200 | Al2O3 | single crystal sapphire | anealled at 500 ℃ for 300 min |  | 20
460 | 135 | Au/a-SiO2 | 0 | 13.5 | 74.07407 | 298 | 2 ω | Au | Sputter deposition | 125 | a-SiO2 | SiO2 glass |  |  | 21
461 | 136 | Au/a-SiO2 | 0 | 10 | 100 | 298 | 2 ω | Au | Sputter deposition | 165 | a-SiO2 | SiO2 glass |  |  | 21
462 | 137 | Au/a-SiO2 | 0 | 11 | 90.90909 | 298 | 2 ω | Au | Sputter deposition | 215 | a-SiO2 | SiO2 glass |  |  | 21
463 | 138 | Au/a-SiO2 | 0 | 11 | 90.90909 | 298 | 2 ω | Au | Sputter deposition | 330 | a-SiO2 | SiO2 glass |  |  | 21
464 | 139 | Au/a-SiO2 | 0 | 27 | 37.03704 | 298 | 2 ω | Au | Sputter deposition | 125 | a-SiO2 | SiO2 glass |  |  | 21
465 | 140 | Au/a-SiO2 | 0 | 14 | 71.42857 | 298 | 2 ω | Au | Sputter deposition | 165 | a-SiO2 | SiO2 glass |  |  | 21
466 | 141 | Au/a-SiO2 | 0 | 24.5 | 40.81633 | 298 | 2 ω | Au | Sputter deposition | 215 | a-SiO2 | SiO2 glass |  |  | 21
467 | 142 | Au/a-SiO2 | 0 | 9.5 | 105.2632 | 298 | 2 ω | Au | Sputter deposition | 330 | a-SiO2 | SiO2 glass |  |  | 21
468 | 143 | Au/sapphire | 0 | 27 | 37.03704 | 298 | 2 ω | Au | Sputter deposition | 125 | Al2O3 | single crystal sapphire |  |  | 21
469 | 144 | Au/sapphire | 0 | 22 | 45.45455 | 298 | 2 ω | Au | Sputter deposition | 155 | Al2O3 | single crystal sapphire |  |  | 21
470 | 145 | Au/sapphire | 0 | 52.5 | 19.04762 | 298 | 2 ω | Au | Sputter deposition | 165 | Al2O3 | single crystal sapphire |  |  | 21
471 | 146 | Au/sapphire | 0 | 52.5 | 19.04762 | 298 | 2 ω | Au | Sputter deposition | 215 | Al2O3 | single crystal sapphire |  |  | 21
472 | 147 | Au/sapphire | 0 | 83 | 12.04819 | 298 | 2 ω | Au | Sputter deposition | 330 | Al2O3 | single crystal sapphire |  |  | 21
473 | 148 | Au/ZnO/sapphire | 1 | 10.5 | 95.2381 | 298 | 2 ω | Au | Sputter deposition | 100 | Al2O3 | single crystal sapphire |  |  | 24
474 | 149 | Au/sapphire | 0 | 92.5 | 10.81081 | 298 | ω | Au | magnetron sputtering | 100 | Al2O3 | single crystal sapphire |  |  | 25
475 | 150 | Bi/Sapphire | 0 | 12 | 83.33333 | 298 | ω | Bi | thermal evaporation | 149 | Al2O3 | single crystal sapphire |  |  | 25
476 | 151 | Au/a-SiO2 | 0 | 59 | 16.94915 | 298 | ω | Au | magnetron sputtering | 150 | a-SiO2 | Thermally Oxidized SiO2-Si |  |  | 25
477 | 152 | Bi/a-SiO2 | 0 | 16 | 62.5 | 298 | ω | Bi | thermal evaporation | 165 | a-SiO2 | Thermally Oxidized SiO2-Si |  |  | 25
478 | 153 | Au/a-SiO2 | 0 | 50 | 20 | 298 | 2 ω | Au | Sputter deposition | 100 | a-SiO2 | Si |  |  | 26
479 | 154 | Au/a-SiO2 | 0 | 222 | 4.504505 | 298 | 2 ω | Au | thermal evaporation | 100 | a-SiO2 | Si |  |  | 26
480 | 155 | a-SiO2/Si | 0 | 71.42857 | 14 | 298 | 2 ω | a-SiO2 | thermally oxidized | 20 | Si | Si |  |  | 26
481 | 156 | Al/Cu | 0 | 4000 | 0.25 | 298 | TDTR | Al | Sputter deposition | 100 | Cu | single crystal sapphire |  |  | 27
482 | 157 | Al/H-graphene/a-SiO2 | 1 | 19 | 52.63158 | 105 | TDTR | Al | electron beam evaporation | 90 | a-SiO2 | Si | fuctionalized in plasmas containing H2 |  | 28
483 | 157 | Al/H-graphene/a-SiO2 | 1 | 22 | 45.45455 | 135 | TDTR | Al | electron beam evaporation | 90 | a-SiO2 | Si | fuctionalized in plasmas containing H2 |  | 28
484 | 157 | Al/H-graphene/a-SiO2 | 1 | 24 | 41.66667 | 175 | TDTR | Al | electron beam evaporation | 90 | a-SiO2 | Si | fuctionalized in plasmas containing H2 |  | 28
485 | 157 | Al/H-graphene/a-SiO2 | 1 | 22 | 45.45455 | 230 | TDTR | Al | electron beam evaporation | 90 | a-SiO2 | Si | fuctionalized in plasmas containing H2 |  | 28
486 | 157 | Al/H-graphene/a-SiO2 | 1 | 23 | 43.47826 | 295 | TDTR | Al | electron beam evaporation | 90 | a-SiO2 | Si | fuctionalized in plasmas containing H2 |  | 28
487 | 157 | Al/H-graphene/a-SiO2 | 1 | 23 | 43.47826 | 390 | TDTR | Al | electron beam evaporation | 90 | a-SiO2 | Si | fuctionalized in plasmas containing H2 |  | 28
488 | 158 | Al/graphene/a-SiO2 | 1 | 21 | 47.61905 | 105 | TDTR | Al | electron beam evaporation | 90 | a-SiO2 | Si |  |  | 28
489 | 158 | Al/graphene/a-SiO2 | 1 | 25 | 40 | 135 | TDTR | Al | electron beam evaporation | 90 | a-SiO2 | Si |  |  | 28
490 | 158 | Al/graphene/a-SiO2 | 1 | 29 | 34.48276 | 175 | TDTR | Al | electron beam evaporation | 90 | a-SiO2 | Si |  |  | 28
491 | 158 | Al/graphene/a-SiO2 | 1 | 28 | 35.71429 | 230 | TDTR | Al | electron beam evaporation | 90 | a-SiO2 | Si |  |  | 28
492 | 158 | Al/graphene/a-SiO2 | 1 | 29 | 34.48276 | 295 | TDTR | Al | electron beam evaporation | 90 | a-SiO2 | Si |  |  | 28
493 | 158 | Al/graphene/a-SiO2 | 1 | 28 | 35.71429 | 390 | TDTR | Al | electron beam evaporation | 90 | a-SiO2 | Si |  |  | 28
494 | 159 | Al/O-graphene/a-SiO2 | 1 | 30 | 33.33333 | 105 | TDTR | Al | electron beam evaporation | 90 | a-SiO2 | Si | fuctionalized in plasmas containing O2 |  | 28
495 | 159 | Al/O-graphene/a-SiO2 | 1 | 34 | 29.41176 | 135 | TDTR | Al | electron beam evaporation | 90 | a-SiO2 | Si | fuctionalized in plasmas containing O2 |  | 28
496 | 159 | Al/O-graphene/a-SiO2 | 1 | 38 | 26.31579 | 175 | TDTR | Al | electron beam evaporation | 90 | a-SiO2 | Si | fuctionalized in plasmas containing O2 |  | 28
497 | 159 | Al/O-graphene/a-SiO2 | 1 | 41 | 24.39024 | 230 | TDTR | Al | electron beam evaporation | 90 | a-SiO2 | Si | fuctionalized in plasmas containing O2 |  | 28
498 | 159 | Al/O-graphene/a-SiO2 | 1 | 42 | 23.80952 | 295 | TDTR | Al | electron beam evaporation | 90 | a-SiO2 | Si | fuctionalized in plasmas containing O2 |  | 28
499 | 159 | Al/O-graphene/a-SiO2 | 1 | 45 | 22.22222 | 390 | TDTR | Al | electron beam evaporation | 90 | a-SiO2 | Si | fuctionalized in plasmas containing O2 |  | 28
500 | 160 | Au/graphene | 0 | 28 | 35.71429 | 298 | TDTR | Au | CVD on Cu and transferrd to Au/SiN (graphene); evaporation (Au) | 500 | gp-C | Si |  |  | 30
501 | 161 | Au/graphite | 0 | 26 | 38.46154 | 87 | TDTR | Au | electron beam deposition | 90 | g-C | c-axis oriented highly ordered pyrolytic graphite |  | no Au-C, poor adhesion | 31
502 | 161 | Au/graphite | 0 | 28.5 | 35.08772 | 110 | TDTR | Au | electron beam deposition | 90 | g-C | c-axis oriented highly ordered pyrolytic graphite |  | no Au-C, poor adhesion | 31
503 | 161 | Au/graphite | 0 | 26.5 | 37.73585 | 145 | TDTR | Au | electron beam deposition | 90 | g-C | c-axis oriented highly ordered pyrolytic graphite |  | no Au-C, poor adhesion | 31
504 | 161 | Au/graphite | 0 | 27.5 | 36.36364 | 185 | TDTR | Au | electron beam deposition | 90 | g-C | c-axis oriented highly ordered pyrolytic graphite |  | no Au-C, poor adhesion | 31
505 | 161 | Au/graphite | 0 | 29.5 | 33.89831 | 225 | TDTR | Au | electron beam deposition | 90 | g-C | c-axis oriented highly ordered pyrolytic graphite |  | no Au-C, poor adhesion | 31
506 | 161 | Au/graphite | 0 | 30 | 33.33333 | 260 | TDTR | Au | electron beam deposition | 90 | g-C | c-axis oriented highly ordered pyrolytic graphite |  | no Au-C, poor adhesion | 31
507 | 162 | Cr/graphite | 0 | 18 | 55.55556 | 87 | TDTR | Cr | electron beam deposition | 90 | g-C | c-axis oriented highly ordered pyrolytic graphite |  | Cr-C, weaker adhesion | 31
508 | 162 | Cr/graphite | 0 | 28.5 | 35.08772 | 110 | TDTR | Cr | electron beam deposition | 90 | g-C | c-axis oriented highly ordered pyrolytic graphite |  | Cr-C, weaker adhesion | 31
509 | 162 | Cr/graphite | 0 | 35 | 28.57143 | 145 | TDTR | Cr | electron beam deposition | 90 | g-C | c-axis oriented highly ordered pyrolytic graphite |  | Cr-C, weaker adhesion | 31
510 | 162 | Cr/graphite | 0 | 41 | 24.39024 | 185 | TDTR | Cr | electron beam deposition | 90 | g-C | c-axis oriented highly ordered pyrolytic graphite |  | Cr-C, weaker adhesion | 31
511 | 162 | Cr/graphite | 0 | 46 | 21.73913 | 225 | TDTR | Cr | electron beam deposition | 90 | g-C | c-axis oriented highly ordered pyrolytic graphite |  | Cr-C, weaker adhesion | 31
512 | 162 | Cr/graphite | 0 | 43 | 23.25581 | 260 | TDTR | Cr | electron beam deposition | 90 | g-C | c-axis oriented highly ordered pyrolytic graphite |  | Cr-C, weaker adhesion | 31
513 | 162 | Cr/graphite | 0 | 48 | 20.83333 | 295 | TDTR | Cr | electron beam deposition | 90 | g-C | c-axis oriented highly ordered pyrolytic graphite |  | Cr-C, weaker adhesion | 31
514 | 163 | Al/graphite | 0 | 33.5 | 29.85075 | 87 | TDTR | Al | electron beam deposition | 90 | g-C | c-axis oriented highly ordered pyrolytic graphite |  | Al-C | 31
515 | 163 | Al/graphite | 0 | 38.5 | 25.97403 | 110 | TDTR | Al | electron beam deposition | 90 | g-C | c-axis oriented highly ordered pyrolytic graphite |  | Al-C | 31
516 | 163 | Al/graphite | 0 | 43 | 23.25581 | 145 | TDTR | Al | electron beam deposition | 90 | g-C | c-axis oriented highly ordered pyrolytic graphite |  | Al-C | 31
517 | 163 | Al/graphite | 0 | 46.5 | 21.50538 | 185 | TDTR | Al | electron beam deposition | 90 | g-C | c-axis oriented highly ordered pyrolytic graphite |  | Al-C | 31
518 | 163 | Al/graphite | 0 | 47 | 21.2766 | 225 | TDTR | Al | electron beam deposition | 90 | g-C | c-axis oriented highly ordered pyrolytic graphite |  | Al-C | 31
519 | 163 | Al/graphite | 0 | 49.5 | 20.20202 | 260 | TDTR | Al | electron beam deposition | 90 | g-C | c-axis oriented highly ordered pyrolytic graphite |  | Al-C | 31
520 | 164 | Ti/graphite | 0 | 62 | 16.12903 | 87 | TDTR | Ti | electron beam deposition | 90 | g-C | c-axis oriented highly ordered pyrolytic graphite |  | Ti-C, stronger adhesion | 31
521 | 164 | Ti/graphite | 0 | 72 | 13.88889 | 110 | TDTR | Ti | electron beam deposition | 90 | g-C | c-axis oriented highly ordered pyrolytic graphite |  | Ti-C, stronger adhesion | 31
522 | 164 | Ti/graphite | 0 | 76 | 13.15789 | 145 | TDTR | Ti | electron beam deposition | 90 | g-C | c-axis oriented highly ordered pyrolytic graphite |  | Ti-C, stronger adhesion | 31
523 | 164 | Ti/graphite | 0 | 92 | 10.86957 | 185 | TDTR | Ti | electron beam deposition | 90 | g-C | c-axis oriented highly ordered pyrolytic graphite |  | Ti-C, stronger adhesion | 31
524 | 164 | Ti/graphite | 0 | 118.5 | 8.438819 | 225 | TDTR | Ti | electron beam deposition | 90 | g-C | c-axis oriented highly ordered pyrolytic graphite |  | Ti-C, stronger adhesion | 31
525 | 164 | Ti/graphite | 0 | 119.5 | 8.368201 | 260 | TDTR | Ti | electron beam deposition | 90 | g-C | c-axis oriented highly ordered pyrolytic graphite |  | Ti-C, stronger adhesion | 31
526 | 165 | Al/Ti/graphite | 1 | 62 | 16.12903 | 87 | TDTR | Al | electron beam deposition | 90 | g-C | c-axis oriented highly ordered pyrolytic graphite |  | Ti-C, stronger adhesion | 31
527 | 165 | Al/Ti/graphite | 1 | 62 | 16.12903 | 110 | TDTR | Al | electron beam deposition | 90 | g-C | c-axis oriented highly ordered pyrolytic graphite |  | Ti-C, stronger adhesion | 31
528 | 165 | Al/Ti/graphite | 1 | 72 | 13.88889 | 155 | TDTR | Al | electron beam deposition | 90 | g-C | c-axis oriented highly ordered pyrolytic graphite |  | Ti-C, stronger adhesion | 31
529 | 165 | Al/Ti/graphite | 1 | 89.5 | 11.17318 | 200 | TDTR | Al | electron beam deposition | 90 | g-C | c-axis oriented highly ordered pyrolytic graphite |  | Ti-C, stronger adhesion | 31
530 | 165 | Al/Ti/graphite | 1 | 99 | 10.10101 | 250 | TDTR | Al | electron beam deposition | 90 | g-C | c-axis oriented highly ordered pyrolytic graphite |  | Ti-C, stronger adhesion | 31
531 | 165 | Al/Ti/graphite | 1 | 105 | 9.52381 | 300 | TDTR | Al | electron beam deposition | 90 | g-C | c-axis oriented highly ordered pyrolytic graphite |  | Ti-C, stronger adhesion | 31
545 | 169 | Cr/Si | 0 | 113 | 8.849558 | 293 | TDTR | Cr | Sputter deposition | 50 | Si | P-doped Si(100) | spin cleaned with reagent alcohol, trichloroethylene, and methanol, and then subsequently baked for 5 min at 400 K to remove any residual water. A 5 min, 100 W backsputter etch, to remove the majority of the native oxide layer and any additional contaminants. |  | 34
546 | 169 | Cr/Si | 0 | 127 | 7.874016 | 320 | TDTR | Cr | Sputter deposition | 50 | Si | P-doped Si(100) | spin cleaned with reagent alcohol, trichloroethylene, and methanol, and then subsequently baked for 5 min at 400 K to remove any residual water. A 5 min, 100 W backsputter etch, to remove the majority of the native oxide layer and any additional contaminants. |  | 34
547 | 169 | Cr/Si | 0 | 144 | 6.944444 | 340 | TDTR | Cr | Sputter deposition | 50 | Si | P-doped Si(100) | spin cleaned with reagent alcohol, trichloroethylene, and methanol, and then subsequently baked for 5 min at 400 K to remove any residual water. A 5 min, 100 W backsputter etch, to remove the majority of the native oxide layer and any additional contaminants. |  | 34
548 | 169 | Cr/Si | 0 | 170 | 5.882353 | 374 | TDTR | Cr | Sputter deposition | 50 | Si | P-doped Si(100) | spin cleaned with reagent alcohol, trichloroethylene, and methanol, and then subsequently baked for 5 min at 400 K to remove any residual water. A 5 min, 100 W backsputter etch, to remove the majority of the native oxide layer and any additional contaminants. |  | 34
549 | 169 | Cr/Si | 0 | 192 | 5.208333 | 410 | TDTR | Cr | Sputter deposition | 50 | Si | P-doped Si(100) | spin cleaned with reagent alcohol, trichloroethylene, and methanol, and then subsequently baked for 5 min at 400 K to remove any residual water. A 5 min, 100 W backsputter etch, to remove the majority of the native oxide layer and any additional contaminants. |  | 34
550 | 169 | Cr/Si | 0 | 215 | 4.651163 | 445 | TDTR | Cr | Sputter deposition | 50 | Si | P-doped Si(100) | spin cleaned with reagent alcohol, trichloroethylene, and methanol, and then subsequently baked for 5 min at 400 K to remove any residual water. A 5 min, 100 W backsputter etch, to remove the majority of the native oxide layer and any additional contaminants. |  | 34
551 | 170 | Al/Al2O3 | 0 | 186 | 5.376344 | 298 | TDTR | Al | Sputter deposition | 75 | Al2O3 | factory polished Al2O3 | spin cleaned with reagent alcohol, trichloroethylene, and methanol, and then subsequently baked for 5 min at 400 K to remove any residual water. A 5 min, 100 W backsputter etch, to remove the majority of the native oxide layer and any additional contaminants. |  | 34
552 | 170 | Al/Al2O3 | 0 | 221 | 4.524887 | 335 | TDTR | Al | Sputter deposition | 75 | Al2O3 | factory polished Al2O3 | spin cleaned with reagent alcohol, trichloroethylene, and methanol, and then subsequently baked for 5 min at 400 K to remove any residual water. A 5 min, 100 W backsputter etch, to remove the majority of the native oxide layer and any additional contaminants. |  | 34
553 | 170 | Al/Al2O3 | 0 | 280 | 3.571429 | 400 | TDTR | Al | Sputter deposition | 75 | Al2O3 | factory polished Al2O3 | spin cleaned with reagent alcohol, trichloroethylene, and methanol, and then subsequently baked for 5 min at 400 K to remove any residual water. A 5 min, 100 W backsputter etch, to remove the majority of the native oxide layer and any additional contaminants. |  | 34
554 | 170 | Al/Al2O3 | 0 | 320 | 3.125 | 455 | TDTR | Al | Sputter deposition | 75 | Al2O3 | factory polished Al2O3 | spin cleaned with reagent alcohol, trichloroethylene, and methanol, and then subsequently baked for 5 min at 400 K to remove any residual water. A 5 min, 100 W backsputter etch, to remove the majority of the native oxide layer and any additional contaminants. |  | 34
555 | 170 | Al/Al2O3 | 0 | 330 | 3.030303 | 480 | TDTR | Al | Sputter deposition | 75 | Al2O3 | factory polished Al2O3 | spin cleaned with reagent alcohol, trichloroethylene, and methanol, and then subsequently baked for 5 min at 400 K to remove any residual water. A 5 min, 100 W backsputter etch, to remove the majority of the native oxide layer and any additional contaminants. |  | 34
556 | 170 | Al/Al2O3 | 0 | 342 | 2.923977 | 485 | TDTR | Al | Sputter deposition | 75 | Al2O3 | factory polished Al2O3 | spin cleaned with reagent alcohol, trichloroethylene, and methanol, and then subsequently baked for 5 min at 400 K to remove any residual water. A 5 min, 100 W backsputter etch, to remove the majority of the native oxide layer and any additional contaminants. |  | 34
557 | 171 | Pt/Al2O3 | 0 | 117 | 8.547009 | 293 | TDTR | Pt | Sputter deposition | 50 | Al2O3 | factory polished Al2O3 | spin cleaned with reagent alcohol, trichloroethylene, and methanol, and then subsequently baked for 5 min at 400 K to remove any residual water. A 5 min, 100 W backsputter etch, to remove the majority of the native oxide layer and any additional contaminants. |  | 34
558 | 171 | Pt/Al2O3 | 0 | 133 | 7.518797 | 340 | TDTR | Pt | Sputter deposition | 50 | Al2O3 | factory polished Al2O3 | spin cleaned with reagent alcohol, trichloroethylene, and methanol, and then subsequently baked for 5 min at 400 K to remove any residual water. A 5 min, 100 W backsputter etch, to remove the majority of the native oxide layer and any additional contaminants. |  | 34
559 | 171 | Pt/Al2O3 | 0 | 140 | 7.142857 | 393 | TDTR | Pt | Sputter deposition | 50 | Al2O3 | factory polished Al2O3 | spin cleaned with reagent alcohol, trichloroethylene, and methanol, and then subsequently baked for 5 min at 400 K to remove any residual water. A 5 min, 100 W backsputter etch, to remove the majority of the native oxide layer and any additional contaminants. |  | 34
560 | 171 | Pt/Al2O3 | 0 | 143 | 6.993007 | 427 | TDTR | Pt | Sputter deposition | 50 | Al2O3 | factory polished Al2O3 | spin cleaned with reagent alcohol, trichloroethylene, and methanol, and then subsequently baked for 5 min at 400 K to remove any residual water. A 5 min, 100 W backsputter etch, to remove the majority of the native oxide layer and any additional contaminants. |  | 34
561 | 171 | Pt/Al2O3 | 0 | 156 | 6.410256 | 460 | TDTR | Pt | Sputter deposition | 50 | Al2O3 | factory polished Al2O3 | spin cleaned with reagent alcohol, trichloroethylene, and methanol, and then subsequently baked for 5 min at 400 K to remove any residual water. A 5 min, 100 W backsputter etch, to remove the majority of the native oxide layer and any additional contaminants. |  | 34
562 | 171 | Pt/Al2O3 | 0 | 167 | 5.988024 | 498 | TDTR | Pt | Sputter deposition | 50 | Al2O3 | factory polished Al2O3 | spin cleaned with reagent alcohol, trichloroethylene, and methanol, and then subsequently baked for 5 min at 400 K to remove any residual water. A 5 min, 100 W backsputter etch, to remove the majority of the native oxide layer and any additional contaminants. |  | 34
563 | 172 | Pt/AlN | 0 | 115 | 8.695652 | 193 | TDTR | Pt | Sputter deposition | 50 | AlN | factory polished AlN | spin cleaned with reagent alcohol, trichloroethylene, and methanol, and then subsequently baked for 5 min at 400 K to remove any residual water. A 5 min, 100 W backsputter etch, to remove the majority of the native oxide layer and any additional contaminants. |  | 34
564 | 172 | Pt/AlN | 0 | 122 | 8.196721 | 322 | TDTR | Pt | Sputter deposition | 50 | AlN | factory polished AlN | spin cleaned with reagent alcohol, trichloroethylene, and methanol, and then subsequently baked for 5 min at 400 K to remove any residual water. A 5 min, 100 W backsputter etch, to remove the majority of the native oxide layer and any additional contaminants. |  | 34
565 | 172 | Pt/AlN | 0 | 145 | 6.896552 | 365 | TDTR | Pt | Sputter deposition | 50 | AlN | factory polished AlN | spin cleaned with reagent alcohol, trichloroethylene, and methanol, and then subsequently baked for 5 min at 400 K to remove any residual water. A 5 min, 100 W backsputter etch, to remove the majority of the native oxide layer and any additional contaminants. |  | 34
566 | 172 | Pt/AlN | 0 | 153 | 6.535948 | 398 | TDTR | Pt | Sputter deposition | 50 | AlN | factory polished AlN | spin cleaned with reagent alcohol, trichloroethylene, and methanol, and then subsequently baked for 5 min at 400 K to remove any residual water. A 5 min, 100 W backsputter etch, to remove the majority of the native oxide layer and any additional contaminants. |  | 34
567 | 172 | Pt/AlN | 0 | 152 | 6.578947 | 435 | TDTR | Pt | Sputter deposition | 50 | AlN | factory polished AlN | spin cleaned with reagent alcohol, trichloroethylene, and methanol, and then subsequently baked for 5 min at 400 K to remove any residual water. A 5 min, 100 W backsputter etch, to remove the majority of the native oxide layer and any additional contaminants. |  | 34
568 | 172 | Pt/AlN | 0 | 163 | 6.134969 | 465 | TDTR | Pt | Sputter deposition | 50 | AlN | factory polished AlN | spin cleaned with reagent alcohol, trichloroethylene, and methanol, and then subsequently baked for 5 min at 400 K to remove any residual water. A 5 min, 100 W backsputter etch, to remove the majority of the native oxide layer and any additional contaminants. |  | 34
569 | 172 | Pt/AlN | 0 | 170 | 5.882353 | 505 | TDTR | Pt | Sputter deposition | 50 | AlN | factory polished AlN | spin cleaned with reagent alcohol, trichloroethylene, and methanol, and then subsequently baked for 5 min at 400 K to remove any residual water. A 5 min, 100 W backsputter etch, to remove the majority of the native oxide layer and any additional contaminants. |  | 34
570 | 173 | Cr/Si | 0 | 178 | 5.617978 | 298 | TDTR | Cr | Sputter deposition | 50 | Si | Si(100) | spin cleaned with reagent alcohol, trichloroethylene, and methanol, and then subsequently baked for 5 min at 400 K to remove any residual water. | Mixing layer 9.5 nm | 35
571 | 174 | Cr/Si | 0 | 113 | 8.849558 | 298 | TDTR | Cr | Sputter deposition | 50 | Si | Si(100) | spin cleaned with reagent alcohol, trichloroethylene, and methanol, and then subsequently baked for 5 min at 400 K to remove any residual water. | Mixing layer 14.8 nm | 35
572 | 175 | Cr/Si | 0 | 139 | 7.194245 | 298 | TDTR | Cr | Sputter deposition | 50 | Si | Si(100) | spin cleaned with reagent alcohol, trichloroethylene, and methanol, and then subsequently baked for 5 min at 400 K to remove any residual water. | Mixing layer 11.5 nm | 35
573 | 176 | Cr/Si | 0 | 150 | 6.666667 | 298 | TDTR | Cr | Sputter deposition | 50 | Si | Si(100) | spin cleaned with reagent alcohol, trichloroethylene, and methanol, and then subsequently baked for 5 min at 400 K to remove any residual water. | Mixing layer 10.1 nm | 35
574 | 177 | Cr/Si | 0 | 134 | 7.462687 | 298 | TDTR | Cr | Sputter deposition | 50 | Si | Si(100) | spin cleaned with reagent alcohol, trichloroethylene, and methanol, and then subsequently baked for 5 min at 400 K to remove any residual water. | Mixing layer 5.8 nm | 35
575 | 178 | Cr/Si | 0 | 122 | 8.196721 | 298 | TDTR | Cr | Sputter deposition | 50 | Si | Si(100) | spin cleaned with reagent alcohol, trichloroethylene, and methanol, and then subsequently baked for 5 min at 400 K to remove any residual water. | Mixing layer 7 nm | 35
576 | 179 | Pd/Ir | 0 | 3600 | 0.2777778 | 80 | TDTR | Pd | Sputter deposition | 195 | Ir | Si |  |  | 36
577 | 179 | Pd/Ir | 0 | 6000 | 0.1666667 | 115 | TDTR | Pd | Sputter deposition | 195 | Ir | Si |  |  | 36
578 | 179 | Pd/Ir | 0 | 7900 | 0.1265823 | 155 | TDTR | Pd | Sputter deposition | 195 | Ir | Si |  |  | 36
579 | 179 | Pd/Ir | 0 | 10600 | 0.09433962 | 210 | TDTR | Pd | Sputter deposition | 195 | Ir | Si |  |  | 36
580 | 179 | Pd/Ir | 0 | 13850 | 0.07220217 | 300 | TDTR | Pd | Sputter deposition | 195 | Ir | Si |  |  | 36
581 | 180 | Au/graphene | 0 | 20 | 50 | 298 | TDTR | Au | magnetron sputting | 300 | gp-C | Si(100) |  |  | 37
582 | 181 | graphene/Ti | 0 | 22 | 45.45455 | 298 | TDTR | gp-C | magnetron sputting | 1500 | Ti | Si(100) |  |  | 37
583 | 182 | Ti/Si | 0 | 200 | 5 | 298 | TDTR | Ti | magnetron sputting | 1400 | Si | Si(100) |  |  | 37
584 | 183 | Ti/(Graphene_Ti) | 1 | 22 | 45.45455 | 298 | TDTR | Ti | magnetron sputting | 500 | Ti | Si(100) |  |  | 37
585 | 184 | (Graphene_Ti)/Si | 1 | 3 | 333.3333 | 298 | TDTR | gp-C | magnetron sputting | 3000 | Si | Si(100) |  |  | 37
586 | 185 | Al/Si | 0 | 35 | 28.57143 | 298 | 3 ω | Al |  | 100 | Si | Si |  |  | 38
587 | 186 | Al/SiO2/Si | 1 | 50 | 20 | 298 | 3 ω | Al |  | 100 | Si | Si |  |  | 38
588 | 187 | Al/ Biphenyltetracarboxylic dianhydride-p-phenylene diamine/Si | 1 | 15.6 | 64.10256 | 298 | 3 ω | Al |  | 100 | Si | Si |  |  | 38
589 | 188 | Al/Pyromellitic dianhydride oxydianiline/Si | 1 | 25.6 | 39.0625 | 298 | 3 ω | Al |  | 100 | Si | Si |  |  | 38
590 | 189 | Al/Benzocyclobutene/Si | 1 | 22.7 | 44.05286 | 298 | 3 ω | Al |  | 100 | Si | Si |  |  | 38
591 | 190 | Al/ Polystyrene/Si | 1 | 5 | 200 | 298 | 3 ω | Al |  | 100 | Si | Si |  |  | 38
592 | 191 | Al/Si | 0 | 11 | 90.90909 | 30 | TDTR | Al | electron beam deposition | 100 | Si | Si | The native oxide of the wafer was removed using an HF etch immediately prior to deposition |  | 39
593 | 191 | Al/Si | 0 | 34 | 29.41176 | 40 | TDTR | Al | electron beam deposition | 100 | Si | Si | The native oxide of the wafer was removed using an HF etch immediately prior to deposition |  | 39
594 | 191 | Al/Si | 0 | 63 | 15.87302 | 50 | TDTR | Al | electron beam deposition | 100 | Si | Si | The native oxide of the wafer was removed using an HF etch immediately prior to deposition |  | 39
595 | 191 | Al/Si | 0 | 95 | 10.52632 | 60 | TDTR | Al | electron beam deposition | 100 | Si | Si | The native oxide of the wafer was removed using an HF etch immediately prior to deposition |  | 39
596 | 191 | Al/Si | 0 | 130 | 7.692308 | 70 | TDTR | Al | electron beam deposition | 100 | Si | Si | The native oxide of the wafer was removed using an HF etch immediately prior to deposition |  | 39
597 | 191 | Al/Si | 0 | 160 | 6.25 | 80 | TDTR | Al | electron beam deposition | 100 | Si | Si | The native oxide of the wafer was removed using an HF etch immediately prior to deposition |  | 39
598 | 191 | Al/Si | 0 | 185 | 5.405405 | 90 | TDTR | Al | electron beam deposition | 100 | Si | Si | The native oxide of the wafer was removed using an HF etch immediately prior to deposition |  | 39
599 | 191 | Al/Si | 0 | 200 | 5 | 100 | TDTR | Al | electron beam deposition | 100 | Si | Si | The native oxide of the wafer was removed using an HF etch immediately prior to deposition |  | 39
600 | 191 | Al/Si | 0 | 280 | 3.571429 | 150 | TDTR | Al | electron beam deposition | 100 | Si | Si | The native oxide of the wafer was removed using an HF etch immediately prior to deposition |  | 39
601 | 191 | Al/Si | 0 | 312 | 3.205128 | 200 | TDTR | Al | electron beam deposition | 100 | Si | Si | The native oxide of the wafer was removed using an HF etch immediately prior to deposition |  | 39
602 | 191 | Al/Si | 0 | 330 | 3.030303 | 250 | TDTR | Al | electron beam deposition | 100 | Si | Si | The native oxide of the wafer was removed using an HF etch immediately prior to deposition |  | 39
603 | 191 | Al/Si | 0 | 348 | 2.873563 | 295 | TDTR | Al | electron beam deposition | 100 | Si | Si | The native oxide of the wafer was removed using an HF etch immediately prior to deposition |  | 39
604 | 192 | Al/Si | 0 | 200 | 5 | 298 | TDTR | Al | evaporation | 90 | Si | Si (001) | implanted with 300 keV protons at 1.2 A using a 400 keV implanter | non-irradiated | 40
605 | 193 | Al/Si | 0 | 83 | 12.04819 | 298 | TDTR | Al | evaporation | 90 | Si | Si (001) | implanted with 300 keV protons at 1.2 A using a 400 keV implanter | 5.7*1014 protons cm-2 | 40
606 | 194 | Al/Si | 0 | 72 | 13.88889 | 298 | TDTR | Al | evaporation | 90 | Si | Si (001) | implanted with 300 keV protons at 1.2 A using a 400 keV implanter | 5.7*1015 protons cm-2 | 40
607 | 195 | Al/Si | 0 | 51 | 19.60784 | 298 | TDTR | Al | evaporation | 90 | Si | Si (001) | implanted with 300 keV protons at 1.2 A using a 400 keV implanter | 5.7*1016 protons cm-2 | 40
608 | 196 | Al/Si | 0 | 26 | 38.46154 | 298 | TDTR | Al | evaporation | 90 | Si | Si (001) | implanted with 300 keV protons at 1.2 A using a 400 keV implanter | 5.7*1017 protons cm-2 | 40
609 | 197 | Al/Al2O3 | 0 | 310 | 3.225806 | 298 | TDTR | Al | evaporation | 90 | Al2O3 | Al2O3 (0001) | implanted with 300 keV protons at 1.2 A using a 400 keV implanter | non-irradiated | 40
610 | 198 | Al/Al2O3 | 0 | 47 | 21.2766 | 298 | TDTR | Al | evaporation | 90 | Al2O3 | Al2O3 (0001) | implanted with 300 keV protons at 1.2 A using a 400 keV implanter | 5.7*1014 protons cm-2 | 40
611 | 199 | Al/Al2O3 | 0 | 47 | 21.2766 | 298 | TDTR | Al | evaporation | 90 | Al2O3 | Al2O3 (0001) | implanted with 300 keV protons at 1.2 A using a 400 keV implanter | 5.7*1015 protons cm-2 | 40
612 | 200 | Al/Al2O3 | 0 | 26 | 38.46154 | 298 | TDTR | Al | evaporation | 90 | Al2O3 | Al2O3 (0001) | implanted with 300 keV protons at 1.2 A using a 400 keV implanter | 5.7*1016 protons cm-2 | 40
613 | 201 | Al/Al2O3 | 0 | 12 | 83.33333 | 298 | TDTR | Al | evaporation | 90 | Al2O3 | Al2O3 (0001) | implanted with 300 keV protons at 1.2 A using a 400 keV implanter | 5.7*1017 protons cm-2 | 40
614 | 202 | Al/AlN | 0 | 42 | 23.80952 | 298 | TDTR | Al | evaporation | 29 | AlN | polycrystalline AlN |  |  | 41
615 | 203 | Al/AlN | 0 | 138 | 7.246377 | 298 | TDTR | Al | Sputter deposition | 32 | AlN | polycrystalline AlN |  |  | 41
616 | 204 | Al/AlN | 0 | 134 | 7.462687 | 298 | TDTR | Al | Sputter deposition | 32 | AlN | polycrystalline AlN | a presputter rf etching prior to deposition to remove the first few nanometers of the substrate including a possible native oxide layer |  | 41
617 | 205 | Al/AlN | 0 | 152 | 6.578947 | 298 | TDTR | Al | Sputter deposition | 32 | AlN | polycrystalline AlN | a presputter rf etching prior to deposition to remove the first few nanometers of the substrate including a possible native oxide layer |  | 41
618 | 206 | Al/AlN | 0 | 183 | 5.464481 | 298 | TDTR | Al | evaporation | 70 | AlN | polycrystalline AlN | a prior rf-etch |  | 41
619 | 207 | Al/SiO2/Si | 1 | 71 | 14.08451 | 298 | TDTR | Al | evaporation | 90 | Si | Si | no cleaning | non-irradiated | 42
620 | 208 | Al/SiO2/Si | 1 | 81 | 12.34568 | 298 | TDTR | Al | evaporation | 90 | Si | Si | no cleaning | 1014 protons cm-2 | 42
621 | 209 | Al/SiO2/Si | 1 | 68 | 14.70588 | 298 | TDTR | Al | evaporation | 90 | Si | Si | no cleaning | 1015 protons cm-2 | 42
622 | 210 | Al/SiO2/Si | 1 | 46 | 21.73913 | 298 | TDTR | Al | evaporation | 90 | Si | Si | no cleaning | 1016 protons cm-2 | 42
623 | 211 | Al/SiO2/Si | 1 | 117 | 8.547009 | 298 | TDTR | Al | evaporation | 90 | Si | Si | alcohol clean | non-irradiated | 42
624 | 212 | Al/SiO2/Si | 1 | 85 | 11.76471 | 298 | TDTR | Al | evaporation | 90 | Si | Si | alcohol clean | 1014 protons cm-2 | 42
625 | 213 | Al/SiO2/Si | 1 | 72 | 13.88889 | 298 | TDTR | Al | evaporation | 90 | Si | Si | alcohol clean | 1015 protons cm-2 | 42
626 | 214 | Al/SiO2/Si | 1 | 47 | 21.2766 | 298 | TDTR | Al | evaporation | 90 | Si | Si | alcohol clean | 1016 protons cm-2 | 42
627 | 215 | Al/SiO2/Si | 1 | 108 | 9.259259 | 298 | TDTR | Al | evaporation | 90 | Si | Si | alcohol clean and then a 30 min plasma clean | non-irradiated | 42
628 | 216 | Al/SiO2/Si | 1 | 116 | 8.62069 | 298 | TDTR | Al | evaporation | 90 | Si | Si | alcohol clean and then a 30 min plasma clean | 1014 protons cm-2 | 42
629 | 217 | Al/SiO2/Si | 1 | 131 | 7.633588 | 298 | TDTR | Al | evaporation | 90 | Si | Si | alcohol clean and then a 30 min plasma clean | 1015 protons cm-2 | 42
630 | 218 | Al/SiO2/Si | 1 | 133 | 7.518797 | 298 | TDTR | Al | evaporation | 90 | Si | Si | alcohol clean and then a 30 min plasma clean | 1016 protons cm-2 | 42
631 | 219 | Al/SiO2/Si | 1 | 119 | 8.403361 | 298 | TDTR | Al | evaporation | 90 | Si | Si | alcohol clean and then a 60 min plasma clean | non-irradiated | 42
632 | 220 | Al/SiO2/Si | 1 | 123 | 8.130081 | 298 | TDTR | Al | evaporation | 90 | Si | Si | alcohol clean and then a 60 min plasma clean | 1014 protons cm-2 | 42
633 | 221 | Al/SiO2/Si | 1 | 126 | 7.936508 | 298 | TDTR | Al | evaporation | 90 | Si | Si | alcohol clean and then a 60 min plasma clean | 1015 protons cm-2 | 42
634 | 222 | Al/SiO2/Si | 1 | 154 | 6.493506 | 298 | TDTR | Al | evaporation | 90 | Si | Si | alcohol clean and then a 60 min plasma clean | 1016 protons cm-2 | 42
635 | 223 | Au/graphite | 0 | 37 | 27.02703 | 298 | TDTR | Au | magnetron sputting | 75 | g-C | Highly ordered pyrolytic graphite | air-cleaved |  | 43
636 | 224 | Ta/graphite | 0 | 45 | 22.22222 | 298 | TDTR | Ta | magnetron sputting | 75 | g-C | Highly ordered pyrolytic graphite | air-cleaved |  | 43
637 | 225 | Cu/graphite | 0 | 60 | 16.66667 | 298 | TDTR | Cu | magnetron sputting | 75 | g-C | Highly ordered pyrolytic graphite | air-cleaved |  | 43
638 | 226 | Ti/graphite | 0 | 70 | 14.28571 | 298 | TDTR | Ti | magnetron sputting | 75 | g-C | Highly ordered pyrolytic graphite | air-cleaved |  | 43
639 | 227 | Al/graphite | 0 | 60 | 16.66667 | 298 | TDTR | Al | magnetron sputting | 75 | g-C | Highly ordered pyrolytic graphite | air-cleaved |  | 43
640 | 228 | Cr/graphite | 0 | 64 | 15.625 | 298 | TDTR | Cr | magnetron sputting | 75 | g-C | Highly ordered pyrolytic graphite | air-cleaved |  | 43
641 | 229 | Au/graphite | 0 | 34 | 29.41176 | 298 | TDTR | Au | magnetron sputting | 75 | g-C | Highly ordered pyrolytic graphite | vacuum-cleaved |  | 43
642 | 230 | Ta/graphite | 0 | 43 | 23.25581 | 298 | TDTR | Ta | magnetron sputting | 75 | g-C | Highly ordered pyrolytic graphite | vacuum-cleaved |  | 43
643 | 231 | Cu/graphite | 0 | 55 | 18.18182 | 298 | TDTR | Cu | magnetron sputting | 75 | g-C | Highly ordered pyrolytic graphite | vacuum-cleaved |  | 43
644 | 232 | Ti/graphite | 0 | 64 | 15.625 | 298 | TDTR | Ti | magnetron sputting | 75 | g-C | Highly ordered pyrolytic graphite | vacuum-cleaved |  | 43
645 | 233 | Al/graphite | 0 | 53 | 18.86792 | 298 | TDTR | Al | magnetron sputting | 75 | g-C | Highly ordered pyrolytic graphite | vacuum-cleaved |  | 43
646 | 234 | Cr/graphite | 0 | 62 | 16.12903 | 298 | TDTR | Cr | magnetron sputting | 75 | g-C | Highly ordered pyrolytic graphite | vacuum-cleaved |  | 43
647 | 235 | AuxCu1-x/sapphire | 0 | 197 | 5.076142 | 300 | FDTR | AuxCu1-x | e-beam evaporation |  | Al2O3 | c-cut sapphire |  | x=0 | 44
648 | 236 | AuxCu1-x/sapphire | 0 | 164 | 6.097561 | 300 | FDTR | AuxCu1-x | e-beam evaporation |  | Al2O3 | c-cut sapphire |  | x=0.16 | 44
649 | 237 | AuxCu1-x/sapphire | 0 | 141 | 7.092199 | 300 | FDTR | AuxCu1-x | e-beam evaporation |  | Al2O3 | c-cut sapphire |  | x=0.3 | 44
650 | 238 | AuxCu1-x/sapphire | 0 | 124 | 8.064516 | 300 | FDTR | AuxCu1-x | e-beam evaporation |  | Al2O3 | c-cut sapphire |  | x=0.43 | 44
651 | 239 | AuxCu1-x/sapphire | 0 | 100 | 10 | 300 | FDTR | AuxCu1-x | e-beam evaporation |  | Al2O3 | c-cut sapphire |  | x=0.6 | 44
652 | 240 | AuxCu1-x/sapphire | 0 | 94 | 10.6383 | 300 | FDTR | AuxCu1-x | e-beam evaporation |  | Al2O3 | c-cut sapphire |  | x=0.7 | 44
653 | 241 | AuxCu1-x/sapphire | 0 | 93 | 10.75269 | 300 | FDTR | AuxCu1-x | e-beam evaporation |  | Al2O3 | c-cut sapphire |  | x=0.8 | 44
654 | 242 | AuxCu1-x/sapphire | 0 | 89 | 11.23596 | 300 | FDTR | AuxCu1-x | e-beam evaporation |  | Al2O3 | c-cut sapphire |  | x=0.9 | 44
655 | 243 | AuxCu1-x/sapphire | 0 | 78 | 12.82051 | 300 | FDTR | AuxCu1-x | e-beam evaporation |  | Al2O3 | c-cut sapphire |  | x=0.95 | 44
656 | 244 | AuxPd1-x/sapphire | 0 | 167 | 5.988024 | 300 | FDTR | AuxPd1-x | e-beam evaporation |  | Al2O3 | c-cut sapphire |  | x=0.025 | 44
657 | 245 | AuxPd1-x/sapphire | 0 | 149 | 6.711409 | 300 | FDTR | AuxPd1-x | e-beam evaporation |  | Al2O3 | c-cut sapphire |  | x=0.09 | 44
658 | 246 | AuxPd1-x/sapphire | 0 | 146 | 6.849315 | 300 | FDTR | AuxPd1-x | e-beam evaporation |  | Al2O3 | c-cut sapphire |  | x=0.23 | 44
659 | 247 | AuxPd1-x/sapphire | 0 | 128 | 7.8125 | 300 | FDTR | AuxPd1-x | e-beam evaporation |  | Al2O3 | c-cut sapphire |  | x=0.46 | 44
660 | 248 | AuxPd1-x/sapphire | 0 | 100 | 10 | 300 | FDTR | AuxPd1-x | e-beam evaporation |  | Al2O3 | c-cut sapphire |  | x=0.7 | 44
661 | 249 | AuxPd1-x/sapphire | 0 | 81 | 12.34568 | 300 | FDTR | AuxPd1-x | e-beam evaporation |  | Al2O3 | c-cut sapphire |  | x=0.8 | 44
662 | 250 | AuxPd1-x/sapphire | 0 | 71 | 14.08451 | 300 | FDTR | AuxPd1-x | e-beam evaporation |  | Al2O3 | c-cut sapphire |  | x=0.88 | 44
663 | 251 | AuxPd1-x/sapphire | 0 | 65 | 15.38462 | 300 | FDTR | AuxPd1-x | e-beam evaporation |  | Al2O3 | c-cut sapphire |  | x=0.97 | 44
664 | 252 | Au/Cu/sapphire | 1 | 70 | 14.28571 | 300 | FDTR | Au | magnetron sputtering | 70 | Al2O3 | c-cut sapphire | cleaned with acetone in an ultrasonic bath for 10 min and then rinsed with isopropyl alcohol | Cu 0 nm | 45
665 | 253 | Au/Cu/sapphire | 1 | 77 | 12.98701 | 300 | FDTR | Au | magnetron sputtering | 70 | Al2O3 | c-cut sapphire | cleaned with acetone in an ultrasonic bath for 10 min and then rinsed with isopropyl alcohol | Cu 0.2 nm | 45
666 | 254 | Au/Cu/sapphire | 1 | 92 | 10.86957 | 300 | FDTR | Au | magnetron sputtering | 70 | Al2O3 | c-cut sapphire | cleaned with acetone in an ultrasonic bath for 10 min and then rinsed with isopropyl alcohol | Cu 0.4 nm | 45
667 | 255 | Au/Cu/sapphire | 1 | 124 | 8.064516 | 300 | FDTR | Au | magnetron sputtering | 70 | Al2O3 | c-cut sapphire | cleaned with acetone in an ultrasonic bath for 10 min and then rinsed with isopropyl alcohol | Cu 0.65 nm | 45
668 | 256 | Au/Cu/sapphire | 1 | 131 | 7.633588 | 300 | FDTR | Au | magnetron sputtering | 70 | Al2O3 | c-cut sapphire | cleaned with acetone in an ultrasonic bath for 10 min and then rinsed with isopropyl alcohol | Cu 1.1 nm | 45
669 | 257 | Au/Cu/sapphire | 1 | 148 | 6.756757 | 300 | FDTR | Au | magnetron sputtering | 70 | Al2O3 | c-cut sapphire | cleaned with acetone in an ultrasonic bath for 10 min and then rinsed with isopropyl alcohol | Cu 1.6 nm | 45
670 | 258 | Au/Cu/sapphire | 1 | 155 | 6.451613 | 300 | FDTR | Au | magnetron sputtering | 70 | Al2O3 | c-cut sapphire | cleaned with acetone in an ultrasonic bath for 10 min and then rinsed with isopropyl alcohol | Cu 2.4 nm | 45
671 | 259 | Au/Cu/sapphire | 1 | 156 | 6.410256 | 300 | FDTR | Au | magnetron sputtering | 70 | Al2O3 | c-cut sapphire | cleaned with acetone in an ultrasonic bath for 10 min and then rinsed with isopropyl alcohol | Cu 3.3 nm | 45
672 | 260 | Au/Cu/sapphire | 1 | 167 | 5.988024 | 300 | FDTR | Au | magnetron sputtering | 70 | Al2O3 | c-cut sapphire | cleaned with acetone in an ultrasonic bath for 10 min and then rinsed with isopropyl alcohol | Cu 4.3 nm | 45
673 | 261 | Au/Cu/sapphire | 1 | 173 | 5.780347 | 300 | FDTR | Au | magnetron sputtering | 70 | Al2O3 | c-cut sapphire | cleaned with acetone in an ultrasonic bath for 10 min and then rinsed with isopropyl alcohol | Cu 5.7 nm | 45
674 | 262 | Au/Cu/sapphire | 1 | 171 | 5.847953 | 300 | FDTR | Au | magnetron sputtering | 70 | Al2O3 | c-cut sapphire | cleaned with acetone in an ultrasonic bath for 10 min and then rinsed with isopropyl alcohol | Cu 7.3 nm | 45
675 | 263 | Au/sapphire | 0 | 60 | 16.66667 | 300 | FDTR | Au | magnetron sputtering | 70 | Al2O3 | c-cut sapphire | cleaned with acetone in an ultrasonic bath for 10 min and then rinsed with isopropyl alcohol | Cr 0 nm | 45
676 | 264 | Au/Cr/sapphire | 1 | 95 | 10.52632 | 300 | FDTR | Au | magnetron sputtering | 70 | Al2O3 | c-cut sapphire | cleaned with acetone in an ultrasonic bath for 10 min and then rinsed with isopropyl alcohol | Cr 0.1 nm | 45
677 | 265 | Au/Cr/sapphire | 1 | 147 | 6.802721 | 300 | FDTR | Au | magnetron sputtering | 70 | Al2O3 | c-cut sapphire | cleaned with acetone in an ultrasonic bath for 10 min and then rinsed with isopropyl alcohol | Cr 0.2 nm | 45
678 | 266 | Au/Cr/sapphire | 1 | 220 | 4.545455 | 300 | FDTR | Au | magnetron sputtering | 70 | Al2O3 | c-cut sapphire | cleaned with acetone in an ultrasonic bath for 10 min and then rinsed with isopropyl alcohol | Cr 0.3 nm | 45
679 | 267 | Au/Cr/sapphire | 1 | 274 | 3.649635 | 300 | FDTR | Au | magnetron sputtering | 70 | Al2O3 | c-cut sapphire | cleaned with acetone in an ultrasonic bath for 10 min and then rinsed with isopropyl alcohol | Cr 0.45 nm | 45
680 | 268 | Au/Cr/sapphire | 1 | 284 | 3.521127 | 300 | FDTR | Au | magnetron sputtering | 70 | Al2O3 | c-cut sapphire | cleaned with acetone in an ultrasonic bath for 10 min and then rinsed with isopropyl alcohol | Cr 0.7 nm | 45
681 | 269 | Au/Cr/sapphire | 1 | 309 | 3.236246 | 300 | FDTR | Au | magnetron sputtering | 70 | Al2O3 | c-cut sapphire | cleaned with acetone in an ultrasonic bath for 10 min and then rinsed with isopropyl alcohol | Cr 1.15 nm | 45
682 | 270 | Au/Cr/sapphire | 1 | 330 | 3.030303 | 300 | FDTR | Au | magnetron sputtering | 70 | Al2O3 | c-cut sapphire | cleaned with acetone in an ultrasonic bath for 10 min and then rinsed with isopropyl alcohol | Cr 1.8 nm | 45
683 | 271 | Au/Cr/sapphire | 1 | 356 | 2.808989 | 300 | FDTR | Au | magnetron sputtering | 70 | Al2O3 | c-cut sapphire | cleaned with acetone in an ultrasonic bath for 10 min and then rinsed with isopropyl alcohol | Cr 2.7nm | 45
684 | 272 | Au/Cr/sapphire | 1 | 382 | 2.617801 | 300 | FDTR | Au | magnetron sputtering | 70 | Al2O3 | c-cut sapphire | cleaned with acetone in an ultrasonic bath for 10 min and then rinsed with isopropyl alcohol | Cr 4 nm | 45
685 | 273 | Au/Cr/sapphire | 1 | 400 | 2.5 | 300 | FDTR | Au | magnetron sputtering | 70 | Al2O3 | c-cut sapphire | cleaned with acetone in an ultrasonic bath for 10 min and then rinsed with isopropyl alcohol | Cr 5.8 nm | 45
686 | 274 | Au/Cr/sapphire | 1 | 390 | 2.564103 | 300 | FDTR | Au | magnetron sputtering | 70 | Al2O3 | c-cut sapphire | cleaned with acetone in an ultrasonic bath for 10 min and then rinsed with isopropyl alcohol | Cr 8 nm | 45
687 | 275 | Au/GaN | 0 | 32 | 31.25 | 80 | TDTR | Au | e-beam evaporation | 80 | GaN | GaN/sapphire | treated with a series of alcohol cleans (methanol, acetone,and isopropyl alcohol). In A subset of the samples was cleaned with an O2 plasma clean for 30 min. |  | 46
688 | 275 | Au/GaN | 0 | 41 | 24.39024 | 110 | TDTR | Au | e-beam evaporation | 80 | GaN | GaN/sapphire | treated with a series of alcohol cleans (methanol, acetone,and isopropyl alcohol). In A subset of the samples was cleaned with an O2 plasma clean for 30 min. |  | 46
689 | 275 | Au/GaN | 0 | 48 | 20.83333 | 155 | TDTR | Au | e-beam evaporation | 80 | GaN | GaN/sapphire | treated with a series of alcohol cleans (methanol, acetone,and isopropyl alcohol). In A subset of the samples was cleaned with an O2 plasma clean for 30 min. |  | 46
690 | 275 | Au/GaN | 0 | 48 | 20.83333 | 220 | TDTR | Au | e-beam evaporation | 80 | GaN | GaN/sapphire | treated with a series of alcohol cleans (methanol, acetone,and isopropyl alcohol). In A subset of the samples was cleaned with an O2 plasma clean for 30 min. |  | 46
691 | 275 | Au/GaN | 0 | 57 | 17.54386 | 300 | TDTR | Au | e-beam evaporation | 80 | GaN | GaN/sapphire | treated with a series of alcohol cleans (methanol, acetone,and isopropyl alcohol). In A subset of the samples was cleaned with an O2 plasma clean for 30 min. |  | 46
692 | 275 | Au/GaN | 0 | 56 | 17.85714 | 360 | TDTR | Au | e-beam evaporation | 80 | GaN | GaN/sapphire | treated with a series of alcohol cleans (methanol, acetone,and isopropyl alcohol). In A subset of the samples was cleaned with an O2 plasma clean for 30 min. |  | 46
693 | 275 | Au/GaN | 0 | 60 | 16.66667 | 425 | TDTR | Au | e-beam evaporation | 80 | GaN | GaN/sapphire | treated with a series of alcohol cleans (methanol, acetone,and isopropyl alcohol). In A subset of the samples was cleaned with an O2 plasma clean for 30 min. |  | 46
694 | 276 | Al/GaN | 0 | 50 | 20 | 80 | TDTR | Al | e-beam evaporation | 80 | GaN | GaN/sapphire | treated with a series of alcohol cleans (methanol, acetone,and isopropyl alcohol). In A subset of the samples was cleaned with an O2 plasma clean for 30 min. |  | 46
695 | 276 | Al/GaN | 0 | 70 | 14.28571 | 110 | TDTR | Al | e-beam evaporation | 80 | GaN | GaN/sapphire | treated with a series of alcohol cleans (methanol, acetone,and isopropyl alcohol). In A subset of the samples was cleaned with an O2 plasma clean for 30 min. |  | 46
696 | 276 | Al/GaN | 0 | 80 | 12.5 | 155 | TDTR | Al | e-beam evaporation | 80 | GaN | GaN/sapphire | treated with a series of alcohol cleans (methanol, acetone,and isopropyl alcohol). In A subset of the samples was cleaned with an O2 plasma clean for 30 min. |  | 46
697 | 276 | Al/GaN | 0 | 80 | 12.5 | 220 | TDTR | Al | e-beam evaporation | 80 | GaN | GaN/sapphire | treated with a series of alcohol cleans (methanol, acetone,and isopropyl alcohol). In A subset of the samples was cleaned with an O2 plasma clean for 30 min. |  | 46
698 | 276 | Al/GaN | 0 | 93 | 10.75269 | 300 | TDTR | Al | e-beam evaporation | 80 | GaN | GaN/sapphire | treated with a series of alcohol cleans (methanol, acetone,and isopropyl alcohol). In A subset of the samples was cleaned with an O2 plasma clean for 30 min. |  | 46
699 | 276 | Al/GaN | 0 | 105 | 9.52381 | 360 | TDTR | Al | e-beam evaporation | 80 | GaN | GaN/sapphire | treated with a series of alcohol cleans (methanol, acetone,and isopropyl alcohol). In A subset of the samples was cleaned with an O2 plasma clean for 30 min. |  | 46
700 | 276 | Al/GaN | 0 | 113 | 8.849558 | 425 | TDTR | Al | e-beam evaporation | 80 | GaN | GaN/sapphire | treated with a series of alcohol cleans (methanol, acetone,and isopropyl alcohol). In A subset of the samples was cleaned with an O2 plasma clean for 30 min. |  | 46
701 | 277 | Au/Ti/GaN | 1 | 120 | 8.333333 | 80 | TDTR | Au | e-beam evaporation | 80 | GaN | GaN/sapphire | treated with a series of alcohol cleans (methanol, acetone,and isopropyl alcohol). In A subset of the samples was cleaned with an O2 plasma clean for 30 min. |  | 46
702 | 277 | Au/Ti/GaN | 1 | 150 | 6.666667 | 110 | TDTR | Au | e-beam evaporation | 80 | GaN | GaN/sapphire | treated with a series of alcohol cleans (methanol, acetone,and isopropyl alcohol). In A subset of the samples was cleaned with an O2 plasma clean for 30 min. |  | 46
703 | 277 | Au/Ti/GaN | 1 | 206 | 4.854369 | 155 | TDTR | Au | e-beam evaporation | 80 | GaN | GaN/sapphire | treated with a series of alcohol cleans (methanol, acetone,and isopropyl alcohol). In A subset of the samples was cleaned with an O2 plasma clean for 30 min. |  | 46
704 | 277 | Au/Ti/GaN | 1 | 230 | 4.347826 | 220 | TDTR | Au | e-beam evaporation | 80 | GaN | GaN/sapphire | treated with a series of alcohol cleans (methanol, acetone,and isopropyl alcohol). In A subset of the samples was cleaned with an O2 plasma clean for 30 min. |  | 46
705 | 277 | Au/Ti/GaN | 1 | 254 | 3.937008 | 300 | TDTR | Au | e-beam evaporation | 80 | GaN | GaN/sapphire | treated with a series of alcohol cleans (methanol, acetone,and isopropyl alcohol). In A subset of the samples was cleaned with an O2 plasma clean for 30 min. |  | 46
706 | 277 | Au/Ti/GaN | 1 | 320 | 3.125 | 360 | TDTR | Au | e-beam evaporation | 80 | GaN | GaN/sapphire | treated with a series of alcohol cleans (methanol, acetone,and isopropyl alcohol). In A subset of the samples was cleaned with an O2 plasma clean for 30 min. |  | 46
707 | 277 | Au/Ti/GaN | 1 | 320 | 3.125 | 425 | TDTR | Au | e-beam evaporation | 80 | GaN | GaN/sapphire | treated with a series of alcohol cleans (methanol, acetone,and isopropyl alcohol). In A subset of the samples was cleaned with an O2 plasma clean for 30 min. |  | 46
708 | 278 | Al/GaN/AlN/SiC | 1 | 190 | 5.263158 | 300 | TDTR | Al | evaporation | 57 | SiC | 4H-SiC |  |  | 47
709 | 278 | Al/GaN/AlN/SiC | 1 | 190 | 5.263158 | 350 | TDTR | Al | evaporation | 57 | SiC | 4H-SiC |  |  | 47
710 | 278 | Al/GaN/AlN/SiC | 1 | 180 | 5.555556 | 400 | TDTR | Al | evaporation | 57 | SiC | 4H-SiC |  |  | 47
711 | 278 | Al/GaN/AlN/SiC | 1 | 157 | 6.369427 | 450 | TDTR | Al | evaporation | 57 | SiC | 4H-SiC |  |  | 47
712 | 278 | Al/GaN/AlN/SiC | 1 | 161 | 6.21118 | 500 | TDTR | Al | evaporation | 57 | SiC | 4H-SiC |  |  | 47
713 | 278 | Al/GaN/AlN/SiC | 1 | 167 | 5.988024 | 550 | TDTR | Al | evaporation | 57 | SiC | 4H-SiC |  |  | 47
714 | 279 | Al/GaN/AlN/Si | 1 | 128 | 7.8125 | 300 | TDTR | Al | evaporation | 60 | Si | Si |  |  | 47
715 | 279 | Al/GaN/AlN/Si | 1 | 131 | 7.633588 | 350 | TDTR | Al | evaporation | 60 | Si | Si |  |  | 47
716 | 279 | Al/GaN/AlN/Si | 1 | 143 | 6.993007 | 400 | TDTR | Al | evaporation | 60 | Si | Si |  |  | 47
717 | 279 | Al/GaN/AlN/Si | 1 | 110 | 9.090909 | 450 | TDTR | Al | evaporation | 60 | Si | Si |  |  | 47
718 | 279 | Al/GaN/AlN/Si | 1 | 116 | 8.62069 | 500 | TDTR | Al | evaporation | 60 | Si | Si |  |  | 47
719 | 279 | Al/GaN/AlN/Si | 1 | 102 | 9.803922 | 550 | TDTR | Al | evaporation | 60 | Si | Si |  |  | 47
720 | 280 | Al/Sapphire | 0 | 84 | 11.90476 | 100 | TDTR | Al |  | 90 | Al2O3 | c-cut sapphire |  |  | 48
721 | 280 | Al/Sapphire | 0 | 125 | 8 | 200 | TDTR | Al |  | 90 | Al2O3 | c-cut sapphire |  |  | 48
722 | 280 | Al/Sapphire | 0 | 165 | 6.060606 | 300 | TDTR | Al |  | 90 | Al2O3 | c-cut sapphire |  |  | 48
723 | 280 | Al/Sapphire | 0 | 175 | 5.714286 | 400 | TDTR | Al |  | 90 | Al2O3 | c-cut sapphire |  |  | 48
724 | 281 | Al/PFBPA/sapphire | 1 | 102 | 9.803922 | 100 | TDTR | Al |  |  | Al2O3 | c-cut sapphire |  |  | 48
725 | 281 | Al/PFBPA/sapphire | 1 | 122 | 8.196721 | 200 | TDTR | Al |  |  | Al2O3 | c-cut sapphire |  |  | 48
726 | 281 | Al/PFBPA/sapphire | 1 | 168 | 5.952381 | 300 | TDTR | Al |  |  | Al2O3 | c-cut sapphire |  |  | 48
727 | 281 | Al/PFBPA/sapphire | 1 | 179 | 5.586592 | 400 | TDTR | Al |  |  | Al2O3 | c-cut sapphire |  |  | 48
728 | 282 | Al/OPA/sapphire | 1 | 81 | 12.34568 | 100 | TDTR | Al |  |  | Al2O3 | c-cut sapphire |  |  | 48
729 | 282 | Al/OPA/sapphire | 1 | 102 | 9.803922 | 200 | TDTR | Al |  |  | Al2O3 | c-cut sapphire |  |  | 48
730 | 282 | Al/OPA/sapphire | 1 | 143 | 6.993007 | 300 | TDTR | Al |  |  | Al2O3 | c-cut sapphire |  |  | 48
731 | 282 | Al/OPA/sapphire | 1 | 151 | 6.622517 | 400 | TDTR | Al |  |  | Al2O3 | c-cut sapphire |  |  | 48
732 | 283 | Al/PPA/sapphire | 1 | 185 | 5.405405 | 300 | TDTR | Al |  |  | Al2O3 | c-cut sapphire |  |  | 48
733 | 284 | Al/FHOPA/sapphire | 1 | 141 | 7.092199 | 300 | TDTR | Al |  |  | Al2O3 | c-cut sapphire |  |  | 48
734 | 285 | Al/F21PA/sapphire | 1 | 44 | 22.72727 | 100 | TDTR | Al |  |  | Al2O3 | c-cut sapphire |  |  | 48
735 | 285 | Al/F21PA/sapphire | 1 | 52 | 19.23077 | 200 | TDTR | Al |  |  | Al2O3 | c-cut sapphire |  |  | 48
736 | 285 | Al/F21PA/sapphire | 1 | 61 | 16.39344 | 300 | TDTR | Al |  |  | Al2O3 | c-cut sapphire |  |  | 48
737 | 285 | Al/F21PA/sapphire | 1 | 70 | 14.28571 | 400 | TDTR | Al |  |  | Al2O3 | c-cut sapphire |  |  | 48
738 | 286 | Ni/Sapphire | 0 | 197 | 5.076142 | 300 | TDTR | Ni |  |  | Al2O3 | c-cut sapphire |  |  | 48
739 | 287 | Ni/PFBPA/sapphire | 1 | 182 | 5.494505 | 300 | TDTR | Ni |  |  | Al2O3 | c-cut sapphire |  |  | 48
740 | 288 | Ni/OPA/sapphire | 1 | 188 | 5.319149 | 300 | TDTR | Ni |  |  | Al2O3 | c-cut sapphire |  |  | 48
741 | 289 | Ni/PPA/sapphire | 1 | 214 | 4.672897 | 300 | TDTR | Ni |  |  | Al2O3 | c-cut sapphire |  |  | 48
742 | 290 | Ni/FHOPA/sapphire | 1 | 213 | 4.694836 | 300 | TDTR | Ni |  |  | Al2O3 | c-cut sapphire |  |  | 48
743 | 291 | Ni/F21PA/sapphire | 1 | 65 | 15.38462 | 300 | TDTR | Ni |  |  | Al2O3 | c-cut sapphire |  |  | 48
744 | 292 | Au/sapphire | 0 | 59 | 16.94915 | 100 | TDTR | Au |  | 90 | Al2O3 | c-cut sapphire |  |  | 48
745 | 292 | Au/sapphire | 0 | 75 | 13.33333 | 200 | TDTR | Au |  | 90 | Al2O3 | c-cut sapphire |  |  | 48
746 | 292 | Au/sapphire | 0 | 74 | 13.51351 | 300 | TDTR | Au |  | 90 | Al2O3 | c-cut sapphire |  |  | 48
747 | 292 | Au/sapphire | 0 | 76 | 13.15789 | 400 | TDTR | Au |  | 90 | Al2O3 | c-cut sapphire |  |  | 48
748 | 293 | Au/F21PA/sapphire | 1 | 34 | 29.41176 | 100 | TDTR | Au |  |  | Al2O3 | c-cut sapphire |  |  | 48
749 | 293 | Au/F21PA/sapphire | 1 | 43 | 23.25581 | 200 | TDTR | Au |  |  | Al2O3 | c-cut sapphire |  |  | 48
750 | 293 | Au/F21PA/sapphire | 1 | 45 | 22.22222 | 300 | TDTR | Au |  |  | Al2O3 | c-cut sapphire |  |  | 48
751 | 293 | Au/F21PA/sapphire | 1 | 45 | 22.22222 | 400 | TDTR | Au |  |  | Al2O3 | c-cut sapphire |  |  | 48
752 | 294 | Al/Al2O3 (0001) | 0 | 133 | 7.518797 | 100 | TDTR | Al | evaporation | 90 | Al2O3 | sapphire (0001) |  |  | 49
753 | 294 | Al/Al2O3 (0001) | 0 | 190 | 5.263158 | 130 | TDTR | Al | evaporation | 90 | Al2O3 | sapphire (0001) |  |  | 49
754 | 294 | Al/Al2O3 (0001) | 0 | 229 | 4.366812 | 175 | TDTR | Al | evaporation | 90 | Al2O3 | sapphire (0001) |  |  | 49
755 | 294 | Al/Al2O3 (0001) | 0 | 264 | 3.787879 | 225 | TDTR | Al | evaporation | 90 | Al2O3 | sapphire (0001) |  |  | 49
756 | 294 | Al/Al2O3 (0001) | 0 | 305 | 3.278689 | 290 | TDTR | Al | evaporation | 90 | Al2O3 | sapphire (0001) |  |  | 49
757 | 294 | Al/Al2O3 (0001) | 0 | 324 | 3.08642 | 360 | TDTR | Al | evaporation | 90 | Al2O3 | sapphire (0001) |  |  | 49
758 | 294 | Al/Al2O3 (0001) | 0 | 358 | 2.793296 | 435 | TDTR | Al | evaporation | 90 | Al2O3 | sapphire (0001) |  |  | 49
759 | 295 | Al/Al2O3 (1120) | 0 | 106 | 9.433962 | 100 | TDTR | Al | evaporation | 90 | Al2O3 | sapphire (1120) |  |  | 49
760 | 295 | Al/Al2O3 (1120) | 0 | 135 | 7.407407 | 130 | TDTR | Al | evaporation | 90 | Al2O3 | sapphire (1120) |  |  | 49
761 | 295 | Al/Al2O3 (1120) | 0 | 172 | 5.813953 | 175 | TDTR | Al | evaporation | 90 | Al2O3 | sapphire (1120) |  |  | 49
762 | 295 | Al/Al2O3 (1120) | 0 | 185 | 5.405405 | 225 | TDTR | Al | evaporation | 90 | Al2O3 | sapphire (1120) |  |  | 49
763 | 295 | Al/Al2O3 (1120) | 0 | 215 | 4.651163 | 290 | TDTR | Al | evaporation | 90 | Al2O3 | sapphire (1120) |  |  | 49
764 | 295 | Al/Al2O3 (1120) | 0 | 236 | 4.237288 | 360 | TDTR | Al | evaporation | 90 | Al2O3 | sapphire (1120) |  |  | 49
765 | 295 | Al/Al2O3 (1120) | 0 | 257 | 3.891051 | 435 | TDTR | Al | evaporation | 90 | Al2O3 | sapphire (1120) |  |  | 49
766 | 296 | Al/Si (100) | 0 | 91 | 10.98901 | 110 | TDTR | Al | evaporation | 90 | Si | Si (100) |  |  | 49
767 | 296 | Al/Si (100) | 0 | 107 | 9.345794 | 135 | TDTR | Al | evaporation | 90 | Si | Si (100) |  |  | 49
768 | 296 | Al/Si (100) | 0 | 121 | 8.264463 | 170 | TDTR | Al | evaporation | 90 | Si | Si (100) |  |  | 49
769 | 296 | Al/Si (100) | 0 | 142 | 7.042254 | 225 | TDTR | Al | evaporation | 90 | Si | Si (100) |  |  | 49
770 | 296 | Al/Si (100) | 0 | 155 | 6.451613 | 290 | TDTR | Al | evaporation | 90 | Si | Si (100) |  |  | 49
771 | 296 | Al/Si (100) | 0 | 169 | 5.91716 | 380 | TDTR | Al | evaporation | 90 | Si | Si (100) |  |  | 49
772 | 296 | Al/Si (100) | 0 | 165 | 6.060606 | 450 | TDTR | Al | evaporation | 90 | Si | Si (100) |  |  | 49
773 | 297 | Al/Si (111) | 0 | 86 | 11.62791 | 110 | TDTR | Al | evaporation | 90 | Si | Si (111) |  |  | 49
774 | 297 | Al/Si (111) | 0 | 111 | 9.009009 | 135 | TDTR | Al | evaporation | 90 | Si | Si (111) |  |  | 49
775 | 297 | Al/Si (111) | 0 | 127 | 7.874016 | 170 | TDTR | Al | evaporation | 90 | Si | Si (111) |  |  | 49
776 | 297 | Al/Si (111) | 0 | 137 | 7.29927 | 225 | TDTR | Al | evaporation | 90 | Si | Si (111) |  |  | 49
777 | 297 | Al/Si (111) | 0 | 154 | 6.493506 | 290 | TDTR | Al | evaporation | 90 | Si | Si (111) |  |  | 49
778 | 297 | Al/Si (111) | 0 | 162 | 6.17284 | 380 | TDTR | Al | evaporation | 90 | Si | Si (111) |  |  | 49
779 | 297 | Al/Si (111) | 0 | 157 | 6.369427 | 450 | TDTR | Al | evaporation | 90 | Si | Si (111) |  |  | 49
780 | 298 | Au/TiO2 | 0 | 40 | 25 | 300 | TDTR | Au | Sputter deposition | 90 | TiO2 | n-type Si (001) |  |  | 50
781 | 299 | Au/MDPA/TiO2 | 1 | 130 | 7.692308 | 300 | TDTR | Au | Sputter deposition | 90 | TiO2 | n-type Si (002) |  |  | 50
782 | 300 | Au/graphite | 0 | 24 | 41.66667 | 80 | TDTR | Au | dc sputtering | 50 | g-C | Highly ordered pyrolytic graphite | as-cleaved |  | 51
783 | 300 | Au/graphite | 0 | 24 | 41.66667 | 100 | TDTR | Au | dc sputtering | 50 | g-C | Highly ordered pyrolytic graphite | as-cleaved |  | 51
784 | 300 | Au/graphite | 0 | 24.2 | 41.32231 | 150 | TDTR | Au | dc sputtering | 50 | g-C | Highly ordered pyrolytic graphite | as-cleaved |  | 51
785 | 300 | Au/graphite | 0 | 24.5 | 40.81633 | 200 | TDTR | Au | dc sputtering | 50 | g-C | Highly ordered pyrolytic graphite | as-cleaved |  | 51
786 | 300 | Au/graphite | 0 | 26.7 | 37.45318 | 250 | TDTR | Au | dc sputtering | 50 | g-C | Highly ordered pyrolytic graphite | as-cleaved |  | 51
787 | 300 | Au/graphite | 0 | 30 | 33.33333 | 300 | TDTR | Au | dc sputtering | 50 | g-C | Highly ordered pyrolytic graphite | as-cleaved |  | 51
788 | 300 | Au/graphite | 0 | 30.5 | 32.78689 | 350 | TDTR | Au | dc sputtering | 50 | g-C | Highly ordered pyrolytic graphite | as-cleaved |  | 51
789 | 300 | Au/graphite | 0 | 30.2 | 33.11258 | 400 | TDTR | Au | dc sputtering | 50 | g-C | Highly ordered pyrolytic graphite | as-cleaved |  | 51
790 | 301 | Au/graphite | 0 | 16 | 62.5 | 80 | TDTR | Au | dc sputtering | 50 | g-C | Highly ordered pyrolytic graphite | electron cleaned |  | 51
791 | 301 | Au/graphite | 0 | 14.8 | 67.56757 | 100 | TDTR | Au | dc sputtering | 50 | g-C | Highly ordered pyrolytic graphite | electron cleaned |  | 51
792 | 301 | Au/graphite | 0 | 18.7 | 53.47594 | 150 | TDTR | Au | dc sputtering | 50 | g-C | Highly ordered pyrolytic graphite | electron cleaned |  | 51
793 | 301 | Au/graphite | 0 | 19 | 52.63158 | 200 | TDTR | Au | dc sputtering | 50 | g-C | Highly ordered pyrolytic graphite | electron cleaned |  | 51
794 | 301 | Au/graphite | 0 | 22 | 45.45455 | 250 | TDTR | Au | dc sputtering | 50 | g-C | Highly ordered pyrolytic graphite | electron cleaned |  | 51
795 | 301 | Au/graphite | 0 | 23 | 43.47826 | 300 | TDTR | Au | dc sputtering | 50 | g-C | Highly ordered pyrolytic graphite | electron cleaned |  | 51
796 | 301 | Au/graphite | 0 | 27 | 37.03704 | 350 | TDTR | Au | dc sputtering | 50 | g-C | Highly ordered pyrolytic graphite | electron cleaned |  | 51
797 | 301 | Au/graphite | 0 | 28 | 35.71429 | 400 | TDTR | Au | dc sputtering | 50 | g-C | Highly ordered pyrolytic graphite | electron cleaned |  | 51
798 | 302 | Au/graphite | 0 | 8 | 125 | 80 | TDTR | Au | dc sputtering | 50 | g-C | Highly ordered pyrolytic graphite | ion cleaned |  | 51
799 | 302 | Au/graphite | 0 | 7.2 | 138.8889 | 100 | TDTR | Au | dc sputtering | 50 | g-C | Highly ordered pyrolytic graphite | ion cleaned |  | 51
800 | 302 | Au/graphite | 0 | 6.7 | 149.2537 | 150 | TDTR | Au | dc sputtering | 50 | g-C | Highly ordered pyrolytic graphite | ion cleaned |  | 51
801 | 302 | Au/graphite | 0 | 7.1 | 140.8451 | 200 | TDTR | Au | dc sputtering | 50 | g-C | Highly ordered pyrolytic graphite | ion cleaned |  | 51
802 | 302 | Au/graphite | 0 | 5.7 | 175.4386 | 250 | TDTR | Au | dc sputtering | 50 | g-C | Highly ordered pyrolytic graphite | ion cleaned |  | 51
803 | 302 | Au/graphite | 0 | 7 | 142.8571 | 300 | TDTR | Au | dc sputtering | 50 | g-C | Highly ordered pyrolytic graphite | ion cleaned |  | 51
804 | 302 | Au/graphite | 0 | 8.9 | 112.3596 | 350 | TDTR | Au | dc sputtering | 50 | g-C | Highly ordered pyrolytic graphite | ion cleaned |  | 51
805 | 303 | AlN/GaN | 0 | 2100 | 0.4761905 | 300 | TDTR | AlN | magnetron sputtering | 4.2 | GaN | GaN/sapphire |  |  | 52
806 | 304 | AlN/GaN | 0 | 1900 | 0.5263158 | 300 | TDTR | AlN | magnetron sputtering | 4.2 | GaN | GaN/sapphire |  |  | 52
807 | 305 | AlN/GaN | 0 | 1350 | 0.7407407 | 300 | TDTR | AlN | magnetron sputtering | 4.2 | GaN | GaN/sapphire |  |  | 52
808 | 306 | AlN/GaN | 0 | 1100 | 0.9090909 | 300 | TDTR | AlN | magnetron sputtering | 4.2 | GaN | GaN/sapphire |  |  | 52
809 | 307 | AlN/GaN | 0 | 820 | 1.219512 | 300 | TDTR | AlN | magnetron sputtering | 4.2 | GaN | GaN/sapphire |  |  | 52
810 | 308 | AlN/GaN | 0 | 620 | 1.612903 | 300 | TDTR | AlN | magnetron sputtering | 4.2 | GaN | GaN/sapphire |  |  | 52
811 | 309 | AlN/GaN | 0 | 500 | 2 | 300 | TDTR | AlN | magnetron sputtering | 4.2 | GaN | GaN/sapphire |  |  | 52
812 | 310 | AlN/GaN | 0 | 630 | 1.587302 | 300 | TDTR | AlN | magnetron sputtering | 4.2 | GaN | GaN/sapphire |  |  | 52
813 | 311 | AlN/GaN | 0 | 660 | 1.515152 | 300 | TDTR | AlN | magnetron sputtering | 4.2 | GaN | GaN/sapphire |  |  | 52
814 | 312 | AlN/GaN | 0 | 650 | 1.538462 | 300 | TDTR | AlN | magnetron sputtering | 4.2 | GaN | GaN/sapphire |  |  | 52
815 | 313 | W/Al2O3 | 0 | 420 | 2.380952 | 300 | TDTR | W | magnetron sputtering | 1.6 | Al2O3 | Si |  |  | 53
816 | 314 | W/Al2O3 | 0 | 270 | 3.703704 | 300 | TDTR | W | magnetron sputtering | 2.8 | Al2O3 | Si |  |  | 53
817 | 315 | W/Al2O3 | 0 | 250 | 4 | 300 | TDTR | W | magnetron sputtering | 4.8 | Al2O3 | Si |  |  | 53
818 | 316 | W/Al2O3 | 0 | 200 | 5 | 300 | TDTR | W | magnetron sputtering | 9.6 | Al2O3 | Si |  |  | 53
819 | 317 | Au/ SiO2 /Si | 1 | 45.8 | 21.83406 | 165 | TDTR | Au | magnetron sputtering | 90 | Si | SiO2/Si (001) |  |  | 54
820 | 318 | Pt/ SiO2 /Si | 1 | 123 | 8.130081 | 240 | TDTR | Pt | magnetron sputtering | 90 | Si | SiO2/Si (001) |  |  | 54
821 | 319 | Pd/ SiO2 /Si | 1 | 120.9 | 8.271299 | 274 | TDTR | Pd | magnetron sputtering | 90 | Si | SiO2/Si (001) |  |  | 54
822 | 320 | Au/Ti/Si | 1 | 170 | 5.882353 | 420 | TDTR | Au | magnetron sputtering | 90 | Si | SiO2/Si (001) |  |  | 54
823 | 321 | Au/Ti/Si | 1 | 178 | 5.617978 | 420 | TDTR | Au | magnetron sputtering | 90 | Si | SiO2/Si (001) |  |  | 54
824 | 322 | Au/Ti/Si | 1 | 207 | 4.830918 | 420 | TDTR | Au | magnetron sputtering | 90 | Si | SiO2/Si (001) |  |  | 54
825 | 323 | Al/ SiO2 /Si | 1 | 215 | 4.651163 | 428 | TDTR | Al | magnetron sputtering | 90 | Si | SiO2/Si (001) |  |  | 54
826 | 324 | Ni/ SiO2 /Si | 1 | 197 | 5.076142 | 450 | TDTR | Ni | magnetron sputtering | 90 | Si | SiO2/Si (001) |  |  | 54
827 | 325 | Mo/ SiO2 /Si | 1 | 159 | 6.289308 | 450 | TDTR | Mo | magnetron sputtering | 90 | Si | SiO2/Si (001) |  |  | 54
828 | 326 | Ru/ SiO2 /Si | 1 | 190.3 | 5.254861 | 600 | TDTR | Ru | magnetron sputtering | 90 | Si | SiO2/Si (001) |  |  | 54
829 | 327 | Au/Ti/sapphire | 1 | 335 | 2.985075 | 300 | TDTR | Au | magnetron sputtering | 90 | Al2O3 | sapphire |  |  | 54
830 | 328 | Al/Sapphire | 0 | 324 | 3.08642 | 300 | TDTR | Al | magnetron sputtering | 90 | Al2O3 | sapphire |  |  | 54
831 | 329 | Pt/sapphire | 0 | 92 | 10.86957 | 300 | TDTR | Pt | magnetron sputtering | 90 | Al2O3 | sapphire |  |  | 54
832 | 330 | Pd/sapphire | 0 | 134 | 7.462687 | 300 | TDTR | Pd | magnetron sputtering | 90 | Al2O3 | sapphire |  |  | 54
833 | 331 | Y2O3/c-Zr47Cu31Al13Ni9 | 0 | 26 | 38.46154 | 300 | TDTR | Al |  |  | c-Zr47Cu31Al13Ni9 | Zr47Cu31Al13Ni9 |  |  | 55
834 | 332 | Y2O3/a-Zr47Cu31Al13Ni9 | 0 | 23 | 43.47826 | 300 | TDTR | Al |  |  | a-Zr47Cu31Al13Ni9 | a-Zr47Cu31Al13Ni9 |  |  | 55
835 | 333 | Al/Y2O3 | 0 | 68 | 14.70588 | 300 | TDTR | Al |  | 80 | Y2O3 | Si |  |  | 55
836 | 334 | Y2O3/Si | 0 | 45 | 22.22222 | 300 | TDTR | Y2O3 | pulsed laser deposition | 73 | Si | Si |  |  | 55
837 | 335 | Al/Si | 0 | 172.1 | 5.810575 | 300 | TDTR | Al |  | 70 | Si | Si |  | pump laser diameter 3.7 μm | 56
838 | 336 | Al/Si | 0 | 186.4 | 5.364807 | 300 | TDTR | Al |  | 70 | Si | Si |  | pump laser diameter 5.4 μm | 56
839 | 337 | Al/Si | 0 | 194.4 | 5.144033 | 300 | TDTR | Al |  | 70 | Si | Si |  | pump laser diameter 8.9μm | 56
840 | 338 | Al/Si | 0 | 199.5 | 5.012531 | 300 | TDTR | Al |  | 70 | Si | Si |  | pump laser diameter 12 μm | 56
841 | 339 | Al/Si | 0 | 206.7 | 4.837929 | 300 | TDTR | Al |  | 70 | Si | Si |  | pump laser diameter 15 μm | 56
842 | 340 | Al/Si | 0 | 213.7 | 4.679457 | 300 | TDTR | Al |  | 70 | Si | Si |  | pump laser diameter 30 μm | 56
843 | 341 | Al/Si | 0 | 216.2 | 4.625347 | 300 | TDTR | Al |  | 70 | Si | Si |  | pump laser diameter 45 μm | 56
844 | 342 | Al/Si | 0 | 218.4 | 4.578755 | 300 | TDTR | Al |  | 70 | Si | Si |  | pump laser diameter 60 μm | 56
845 | 343 | PMMA/Si | 0 | 300 | 3.333333 | 300 | TDTR | PMMA |  |  | Si | SiO2/Si | piranha treated, hydrophilic surface |  | 57
846 | 344 | PMMA/Si | 0 | 420 | 2.380952 | 300 | TDTR | PMMA |  |  | Si | Si | HF dipped, hydrophobic surface |  | 57
847 | 345 | Au/PMMA/Al2O3 | 1 | 30 | 33.33333 | 300 | 3 ω | Au | magnetron sputtering | 300 | Al2O3 |  |  |  | 58
848 | 346 | CuPc/Ag | 0 | 13 | 76.92308 | 300 | 3 ω | CuPc | thermal evaporation | 100 | Ag | ITO |  |  | 59
849 | 347 | CuPc/Au | 0 | 20 | 50 | 300 | 3 ω | CuPc | thermal evaporation | 100 | Au | ITO |  |  | 59
850 | 348 | CuPc/Mg | 0 | 42 | 23.80952 | 300 | 3 ω | CuPc | thermal evaporation | 100 | Mg | ITO |  |  | 59
851 | 349 | CuPc/Al | 0 | 53 | 18.86792 | 300 | 3 ω | CuPc | thermal evaporation | 100 | Al | ITO |  |  | 59
852 | 350 | CuPc/C60 | 0 | 450 | 2.222222 | 300 | 3 ω | CuPc | thermal evaporation | 100 | C | ITO |  |  | 59
853 | 351 | Au/Cr/SiO2/Si | 1 | 50 | 20 | 300 | 3 ω | Au | thermal evaporation | 300 | Si | Si |  |  | 60
854 | 351 | Au/Cr/SiO2/Si | 1 | 20 | 50 | 78 | 3 ω | Au | thermal evaporation | 300 | Si | Si |  |  | 60
855 | 352 | Au/Cr/SiNx/Si | 1 | 50 | 20 | 300 | 3 ω | Au | thermal evaporation | 300 | Si | Si |  |  | 60
856 | 352 | Au/Cr/SiNx/Si | 1 | 17 | 58.82353 | 78 | 3 ω | Au | thermal evaporation | 300 | Si | Si |  |  | 60
857 | 353 | β-Ga2O3/GaN | 0 | 31 | 32.25806 | 300 | TDTR | β-Ga2O3 | open-atmosphere annealing of GaN | 895 | GaN | sapphire |  |  | 61
858 | 354 | Al/GaAs | 0 | 30 | 33.33333 | 300 | TDTR | Al |  | 90 | GaAs | CVD diamond |  |  | 62
859 | 355 | GaAs/diamond | 0 | 40 | 25 | 300 | TDTR | GaAs | MBE | 100 | C | CVD diamond |  |  | 62
860 | 356 | Au/graphene | 0 | 22.9 | 43.66812 | 300 | TDTR | Au | thermal evaporation | 500 | gp-C | Si |  |  | 63
861 | 357 | Au/Ti/graphene | 1 | 23.3 | 42.91845 | 300 | TDTR | Au | thermal evaporation | 500 | gp-C | Si |  |  | 63
862 | 358 | Au/O-graphene | 1 | 32.4 | 30.8642 | 300 | TDTR | Au | thermal evaporation | 500 | gp-C | Si |  |  | 63
863 | 359 | Au/F-graphene | 1 | 24.3 | 41.15226 | 300 | TDTR | Au | thermal evaporation | 500 | gp-C | Si |  |  | 63
864 | 360 | Au/N-graphene | 1 | 29 | 34.48276 | 300 | TDTR | Au | thermal evaporation | 500 | gp-C | Si |  |  | 63
865 | 361 | Si/Ge | 0 | 400 | 2.5 | 298 | 3 ω | Si | thermal evaporation | 3.6 | Ge | Phosphorus-doped Si (100) |  |  | 64
866 | 361 | Si/Ge | 0 | 370 | 2.702703 | 298 | 3 ω | Si | thermal evaporation | 6.6 | Ge | Phosphorus-doped Si (100) |  |  | 64
867 | 361 | Si/Ge | 0 | 330 | 3.030303 | 298 | 3 ω | Si | thermal evaporation | 9.6 | Ge | Phosphorus-doped Si (100) |  |  | 64
868 | 361 | Si/Ge | 0 | 320 | 3.125 | 298 | 3 ω | Si | thermal evaporation | 12.6 | Ge | Phosphorus-doped Si (100) |  |  | 64
869 | 361 | Si/Ge | 0 | 400 | 2.5 | 298 | HPTR | Si | thermal evaporation | 3.6 | Ge | Phosphorus-doped Si (100) |  |  | 64
870 | 361 | Si/Ge | 0 | 345 | 2.898551 | 298 | HPTR | Si | thermal evaporation | 6.6 | Ge | Phosphorus-doped Si (100) |  |  | 64
871 | 361 | Si/Ge | 0 | 310 | 3.225806 | 298 | HPTR | Si | thermal evaporation | 9.6 | Ge | Phosphorus-doped Si (100) |  |  | 64
872 | 361 | Si/Ge | 0 | 290 | 3.448276 | 298 | HPTR | Si | thermal evaporation | 12.6 | Ge | Phosphorus-doped Si (100) |  |  | 64
873 | 361 | Si/Ge | 0 | 285 | 3.508772 | 298 | HPTR | Si | thermal evaporation | 3.7 | Ge | Phosphorus-doped Si (100) |  |  | 64
874 | 361 | Si/Ge | 0 | 255 | 3.921569 | 298 | HPTR | Si | thermal evaporation | 6.7 | Ge | Phosphorus-doped Si (100) |  |  | 64
875 | 361 | Si/Ge | 0 | 260 | 3.846154 | 298 | HPTR | Si | thermal evaporation | 9.7 | Ge | Phosphorus-doped Si (100) |  |  | 64
876 | 361 | Si/Ge | 0 | 255 | 3.921569 | 298 | HPTR | Si | thermal evaporation | 12.7 | Ge | Phosphorus-doped Si (100) |  |  | 64
877 | 362 | a-SiO2/Si | 0 | 333.33 | 3.00003 | 298 | 3 ω | a-SiO2 | PECVD | 100 | Si | Si (500um) |  |  | 65
878 | 363 | Cr/a-SiO2 | 0 | 39.84 | 25.1004 | 298 | 3 ω | Cr | thermal evaporation | 10 | a-SiO2 | Si (500um) |  |  | 65
879 | 364 | Nb/Diamond | 0 | 220 | 4.545455 | 298 | TDTR | Nb | magnetron sputtering | 112 | C | Diamond |  |  | 66
880 | 365 | Mo/Diamond | 0 | 220 | 4.545455 | 298 | TDTR | Mo | magnetron sputtering | 95 | C | Diamond |  |  | 66
881 | 366 | Cr/Diamond | 0 | 315 | 3.174603 | 298 | TDTR | Cr | magnetron sputtering | 97 | C | Diamond |  |  | 66
882 | 367 | W/Diamond | 0 | 205 | 4.878049 | 298 | TDTR | W | magnetron sputtering | 106 | C | Diamond |  |  | 66
883 | 368 | Al/Cu | 0 | 2300 | 0.4347826 | 200 | TDTR | Al | Sputter deposition | 100 | Cu | single crystal sapphire |  |  | 27
884 | 368 | Al/Cu | 0 | 1300 | 0.7692308 | 160 | TDTR | Al | Sputter deposition | 100 | Cu | single crystal sapphire |  |  | 27
885 | 368 | Al/Cu | 0 | 1050 | 0.952381 | 120 | TDTR | Al | Sputter deposition | 100 | Cu | single crystal sapphire |  |  | 27
886 | 368 | Al/Cu | 0 | 850 | 1.176471 | 97 | TDTR | Al | Sputter deposition | 100 | Cu | single crystal sapphire |  |  | 27
887 | 368 | Al/Cu | 0 | 620 | 1.612903 | 80 | TDTR | Al | Sputter deposition | 100 | Cu | single crystal sapphire |  |  | 27
888 | 369 | Nb/Si | 0 | 150 | 6.666667 | 298 | TDTR | Nb | Sputter deposition | 150 | Si |  |  |  | 36
889 | 370 | Ni/Ti | 0 | 526.32 | 1.899985 | 298 | TDTR | Ni | Sputter deposition | 30 | Ti |  |  |  | 67
890 | 375 | Pb(111)/Si(111) | 0 | 6 | 166.6667 | 30 | TDTR | Pb | MBE | 3.4 | Si |  |  |  | 70
890 | 371 | Ni/Zr | 0 | 434.78 | 2.300014 | 298 | TDTR | Ni | Sputter deposition | 30 | Zr |  |  |  | 67
891 | 375 | Pb(111)/Si(111) | 0 | 10 | 100 | 80 | TDTR | Pb | MBE | 3.4 | Si |  |  |  | 70
891 | 372 | Cu/sapphire | 0 | 250 | 4 | 298 | TDTR | Cu | Sputter deposition | 100 | Al2O3 |  |  |  | 27
892 | 375 | Pb(111)/Si(111) | 0 | 16 | 62.5 | 180 | TDTR | Pb | MBE | 3.4 | Si |  |  |  | 70
892 | 372 | Cu/sapphire | 0 | 190 | 5.263158 | 220 | TDTR | Cu | Sputter deposition | 100 | Al2O3 |  |  |  | 27
893 | 372 | Cu/sapphire | 0 | 140 | 7.142857 | 180 | TDTR | Cu | Sputter deposition | 100 | Al2O3 |  |  |  | 27
893 | 376 | Ni/Al2O3 | 0 | 149.2537 | 6.7 | 300 | 3 ω | Ni | ALD | 10 | Al2O3 |  |  |  | 71
894 | 372 | Cu/sapphire | 0 | 100 | 10 | 160 | TDTR | Cu | Sputter deposition | 100 | Al2O3 |  |  |  | 27
894 | 376 | Ni/Al2O3 | 0 | 149.2537 | 6.7 | 300 | 3 ω | Ni | ALD | 15 | Al2O3 |  |  |  | 71
895 | 372 | Cu/sapphire | 0 | 90 | 11.11111 | 120 | TDTR | Cu | Sputter deposition | 100 | Al2O3 |  |  |  | 27
895 | 376 | Ni/Al2O3 | 0 | 142.8571 | 7 | 300 | 3 ω | Ni | ALD | 30 | Al2O3 |  |  |  | 71
896 | 372 | Cu/sapphire | 0 | 70 | 14.28571 | 95 | TDTR | Cu | Sputter deposition | 100 | Al2O3 |  |  |  | 27
896 | 376 | Ni/Al2O3 | 0 | 147.0588 | 6.8 | 130 | 3 ω | Ni | ALD | 15 | Al2O3 |  |  |  | 71
897 | 372 | Cu/sapphire | 0 | 55 | 18.18182 | 75 | TDTR | Cu | Sputter deposition | 100 | Al2O3 |  |  |  | 27
897 | 376 | Ni/Al2O3 | 0 | 95.2381 | 10.5 | 150 | 3 ω | Ni | ALD | 15 | Al2O3 |  |  |  | 71
898 | 373 | Bi/Si(111) | 0 | 12.73 | 78.5546 | 298 | TDTR | Bi | MBE | 6 | Si |  |  |  | 68
898 | 376 | Ni/Al2O3 | 0 | 144.9275 | 6.9 | 170 | 3 ω | Ni | ALD | 15 | Al2O3 |  |  |  | 71
899 | 374 | Bi/Si(001) | 0 | 13.2 | 75.75758 | 298 | TDTR | Bi | MBE | 11 | Si |  |  |  | 69
899 | 376 | Ni/Al2O3 | 0 | 147.0588 | 6.8 | 200 | 3 ω | Ni | ALD | 15 | Al2O3 |  |  |  | 71
900 | 376 | Ni/Al2O3 | 0 | 94.33962 | 10.6 | 230 | 3 ω | Ni | ALD | 15 | Al2O3 |  |  |  | 71
901 | 376 | Ni/Al2O3 | 0 | 93.45794 | 10.7 | 260 | 3 ω | Ni | ALD | 15 | Al2O3 |  |  |  | 71
902 | 376 | Ni/Al2O3 | 0 | 94.33962 | 10.6 | 280 | 3 ω | Ni | ALD | 15 | Al2O3 |  |  |  | 71
903 | 377 | NiSi2/Si | 0 | 500 | 2 | 298 | 3 ω | NiSi2 |  | 7.2 | Si |  |  |  | 72
904 | 378 | Cu/Sn | 0 | 3990 | 0.2506266 | 3 | 3 ω | Cu | Zone-melting by electron beam | 100 | Sn |  |  |  | 73
905 | 378 | Cu/Sn | 0 | 4655 | 0.2148228 | 3.5 | 3 ω | Cu | Zone-melting by electron beam | 100 | Sn |  |  |  | 73
906 | 378 | Cu/Sn | 0 | 5320 | 0.1879699 | 4 | 3 ω | Cu | Zone-melting by electron beam | 100 | Sn |  |  |  | 73
907 | 378 | Cu/Sn | 0 | 5985 | 0.1670844 | 4.5 | 3 ω | Cu | Zone-melting by electron beam | 100 | Sn |  |  |  | 73
908 | 378 | Cu/Sn | 0 | 6650 | 0.1503759 | 5 | 3 ω | Cu | Zone-melting by electron beam | 100 | Sn |  |  |  | 73
909 | 378 | Cu/Sn | 0 | 7315 | 0.1367054 | 5.5 | 3 ω | Cu | Zone-melting by electron beam | 100 | Sn |  |  |  | 73
910 | 378 | Cu/Sn | 0 | 7980 | 0.1253133 | 6 | 3 ω | Cu | Zone-melting by electron beam | 100 | Sn |  |  |  | 73
911 | 378 | Cu/Sn | 0 | 8645 | 0.1156738 | 6.5 | 3 ω | Cu | Zone-melting by electron beam | 100 | Sn |  |  |  | 73
912 | 378 | Cu/Sn | 0 | 9310 | 0.1074114 | 7 | 3 ω | Cu | Zone-melting by electron beam | 100 | Sn |  |  |  | 73
913 | 378 | Cu/Sn | 0 | 9975 | 0.1002506 | 7.5 | 3 ω | Cu | Zone-melting by electron beam | 100 | Sn |  |  |  | 73
914 | 378 | Cu/Sn | 0 | 10640 | 0.09398496 | 8 | 3 ω | Cu | Zone-melting by electron beam | 100 | Sn |  |  |  | 73
915 | 378 | Cu/Sn | 0 | 11305 | 0.08845644 | 8.5 | 3 ω | Cu | Zone-melting by electron beam | 100 | Sn |  |  |  | 73
916 | 378 | Cu/Sn | 0 | 11970 | 0.08354219 | 9 | 3 ω | Cu | Zone-melting by electron beam | 100 | Sn |  |  |  | 73
917 | 378 | Cu/Sn | 0 | 12635 | 0.07914523 | 9.5 | 3 ω | Cu | Zone-melting by electron beam | 100 | Sn |  |  |  | 73
918 | 378 | Cu/Sn | 0 | 13300 | 0.07518797 | 10 | 3 ω | Cu | Zone-melting by electron beam | 100 | Sn |  |  |  | 73
919 | 379 | Cu/Pb | 0 | 10800 | 0.09259259 | 2 | 3 ω | Cu | Zone-melting by electron beam | 100 | Pb |  |  |  | 73
920 | 379 | Cu/Pb | 0 | 13500 | 0.07407407 | 2.5 | 3 ω | Cu | Zone-melting by electron beam | 100 | Pb |  |  |  | 73
921 | 379 | Cu/Pb | 0 | 16200 | 0.0617284 | 3 | 3 ω | Cu | Zone-melting by electron beam | 100 | Pb |  |  |  | 73
922 | 379 | Cu/Pb | 0 | 18900 | 0.05291005 | 3.5 | 3 ω | Cu | Zone-melting by electron beam | 100 | Pb |  |  |  | 73
923 | 379 | Cu/Pb | 0 | 21600 | 0.0462963 | 4 | 3 ω | Cu | Zone-melting by electron beam | 100 | Pb |  |  |  | 73
924 | 379 | Cu/Pb | 0 | 24300 | 0.04115226 | 4.5 | 3 ω | Cu | Zone-melting by electron beam | 100 | Pb |  |  |  | 73
925 | 379 | Cu/Pb | 0 | 27000 | 0.03703704 | 5 | 3 ω | Cu | Zone-melting by electron beam | 100 | Pb |  |  |  | 73
926 | 379 | Cu/Pb | 0 | 29700 | 0.03367003 | 5.5 | 3 ω | Cu | Zone-melting by electron beam | 100 | Pb |  |  |  | 73
927 | 379 | Cu/Pb | 0 | 32400 | 0.0308642 | 6 | 3 ω | Cu | Zone-melting by electron beam | 100 | Pb |  |  |  | 73
928 | 380 | Cu/W | 0 | 13500 | 0.07407407 | 1 | 3 ω | Cu | Zone-melting by electron beam | 100 | W |  |  |  | 73
929 | 380 | Cu/W | 0 | 27000 | 0.03703704 | 2 | 3 ω | Cu | Zone-melting by electron beam | 100 | W |  |  |  | 73
930 | 380 | Cu/W | 0 | 40500 | 0.02469136 | 3 | 3 ω | Cu | Zone-melting by electron beam | 100 | W |  |  |  | 73
931 | 380 | Cu/W | 0 | 54000 | 0.01851852 | 4 | 3 ω | Cu | Zone-melting by electron beam | 100 | W |  |  |  | 73
932 | 380 | Cu/W | 0 | 67500 | 0.01481481 | 5 | 3 ω | Cu | Zone-melting by electron beam | 100 | W |  |  |  | 73
933 | 380 | Cu/W | 0 | 81000 | 0.01234568 | 6 | 3 ω | Cu | Zone-melting by electron beam | 100 | W |  |  |  | 73
934 | 380 | Cu/W | 0 | 94500 | 0.01058201 | 7 | 3 ω | Cu | Zone-melting by electron beam | 100 | W |  |  |  | 73
935 | 380 | Cu/W | 0 | 108000 | 0.009259259 | 8 | 3 ω | Cu | Zone-melting by electron beam | 100 | W |  |  |  | 73
936 | 380 | Cu/W | 0 | 121500 | 0.008230453 | 9 | 3 ω | Cu | Zone-melting by electron beam | 100 | W |  |  |  | 73
937 | 380 | Cu/W | 0 | 135000 | 0.007407407 | 10 | 3 ω | Cu | Zone-melting by electron beam | 100 | W |  |  |  | 73
938 | 381 | Pt/Cu | 0 | 119.5267 | 8.366334 | 38.1024 | TDTR | Pt | magnetron sputtering | 20 | Cu |  |  |  | 74
939 | 381 | Pt/Cu | 0 | 174.4954 | 5.730809 | 44.51477 | TDTR | Pt | magnetron sputtering | 20 | Cu |  |  |  | 74
940 | 381 | Pt/Cu | 0 | 280.7739 | 3.561584 | 52.27567 | TDTR | Pt | magnetron sputtering | 20 | Cu |  |  |  | 74
941 | 381 | Pt/Cu | 0 | 412.1198 | 2.426479 | 62.40458 | TDTR | Pt | magnetron sputtering | 20 | Cu |  |  |  | 74
942 | 381 | Pt/Cu | 0 | 537.0899 | 1.861886 | 72.53391 | TDTR | Pt | magnetron sputtering | 20 | Cu |  |  |  | 74
943 | 381 | Pt/Cu | 0 | 779.8638 | 1.282275 | 104.5831 | TDTR | Pt | magnetron sputtering | 20 | Cu |  |  |  | 74
944 | 381 | Pt/Cu | 0 | 1032.962 | 0.9680895 | 149.2074 | TDTR | Pt | magnetron sputtering | 20 | Cu |  |  |  | 74
945 | 381 | Pt/Cu | 0 | 1138.513 | 0.8783386 | 211.8182 | TDTR | Pt | magnetron sputtering | 20 | Cu |  |  |  | 74
946 | 381 | Pt/Cu | 0 | 1310.3 | 0.7631837 | 299.054 | TDTR | Pt | magnetron sputtering | 20 | Cu |  |  |  | 74
947 | 382 | Pt/Au | 0 | 190.2579 | 5.256023 | 38.26679 | TDTR | Pt | magnetron sputtering | 20 | Au |  |  |  | 74
948 | 382 | Pt/Au | 0 | 249.295 | 4.011311 | 45.44769 | TDTR | Pt | magnetron sputtering | 20 | Au |  |  |  | 74
949 | 382 | Pt/Au | 0 | 311.1414 | 3.213973 | 53.403 | TDTR | Pt | magnetron sputtering | 20 | Au |  |  |  | 74
950 | 382 | Pt/Au | 0 | 384.1555 | 2.603113 | 63.43309 | TDTR | Pt | magnetron sputtering | 20 | Au |  |  |  | 74
951 | 382 | Pt/Au | 0 | 425.7042 | 2.349049 | 76.18358 | TDTR | Pt | magnetron sputtering | 20 | Au |  |  |  | 74
952 | 382 | Pt/Au | 0 | 500.6457 | 1.99742 | 109.8996 | TDTR | Pt | magnetron sputtering | 20 | Au |  |  |  | 74
953 | 382 | Pt/Au | 0 | 551.803 | 1.812241 | 152.6858 | TDTR | Pt | magnetron sputtering | 20 | Au |  |  |  | 74
954 | 382 | Pt/Au | 0 | 595.1794 | 1.680166 | 215.6011 | TDTR | Pt | magnetron sputtering | 20 | Au |  |  |  | 74
955 | 382 | Pt/Au | 0 | 591.9711 | 1.689272 | 252.1119 | TDTR | Pt | magnetron sputtering | 20 | Au |  |  |  | 74
956 | 382 | Pt/Au | 0 | 601.6483 | 1.6621 | 304.4875 | TDTR | Pt | magnetron sputtering | 20 | Au |  |  |  | 74
957 | 383 | MoS2/a-SiO2 | 0 | 14.35548 | 69.65981 | 310.5634 | Raman Thermometry | MoS2 | CVD | 0.65 | a-SiO2 |  |  |  | 75
958 | 383 | MoS2/a-SiO2 | 0 | 14.68642 | 68.09013 | 323.9437 | Raman Thermometry | MoS2 | CVD | 0.65 | a-SiO2 |  |  |  | 75
959 | 383 | MoS2/a-SiO2 | 0 | 19.25954 | 51.92231 | 345.7746 | Raman Thermometry | MoS2 | CVD | 0.65 | a-SiO2 |  |  |  | 75
960 | 383 | MoS2/a-SiO2 | 0 | 14.47834 | 69.0687 | 349.6479 | Raman Thermometry | MoS2 | CVD | 0.65 | a-SiO2 |  |  |  | 75
961 | 383 | MoS2/a-SiO2 | 0 | 20.40965 | 48.99643 | 370.0704 | Raman Thermometry | MoS2 | CVD | 0.65 | a-SiO2 |  |  |  | 75
962 | 383 | MoS2/a-SiO2 | 0 | 15.73701 | 63.54446 | 373.5915 | Raman Thermometry | MoS2 | CVD | 0.65 | a-SiO2 |  |  |  | 75
963 | 383 | MoS2/a-SiO2 | 0 | 21.12561 | 47.33591 | 396.1268 | Raman Thermometry | MoS2 | CVD | 0.65 | a-SiO2 |  |  |  | 75
964 | 383 | MoS2/a-SiO2 | 0 | 19.55029 | 51.15013 | 398.2394 | Raman Thermometry | MoS2 | CVD | 0.65 | a-SiO2 |  |  |  | 75
965 | 383 | MoS2/a-SiO2 | 0 | 15.36589 | 65.07921 | 399.2958 | Raman Thermometry | MoS2 | CVD | 0.65 | a-SiO2 |  |  |  | 75
966 | 383 | MoS2/a-SiO2 | 0 | 20.53786 | 48.69055 | 423.9437 | Raman Thermometry | MoS2 | CVD | 0.65 | a-SiO2 |  |  |  | 75
967 | 383 | MoS2/a-SiO2 | 0 | 19.07073 | 52.43638 | 424.6479 | Raman Thermometry | MoS2 | CVD | 0.65 | a-SiO2 |  |  |  | 75
968 | 383 | MoS2/a-SiO2 | 0 | 16.57073 | 60.34738 | 424.6479 | Raman Thermometry | MoS2 | CVD | 0.65 | a-SiO2 |  |  |  | 75
969 | 383 | MoS2/a-SiO2 | 0 | 23.26342 | 42.98594 | 446.4789 | Raman Thermometry | MoS2 | CVD | 0.65 | a-SiO2 |  |  |  | 75
970 | 383 | MoS2/a-SiO2 | 0 | 21.79718 | 45.8775 | 449.6479 | Raman Thermometry | MoS2 | CVD | 0.65 | a-SiO2 |  |  |  | 75
971 | 383 | MoS2/a-SiO2 | 0 | 18.04743 | 55.40954 | 450.3521 | Raman Thermometry | MoS2 | CVD | 0.65 | a-SiO2 |  |  |  | 75
972 | 383 | MoS2/a-SiO2 | 0 | 22.67567 | 44.10012 | 474.2958 | Raman Thermometry | MoS2 | CVD | 0.65 | a-SiO2 |  |  |  | 75
973 | 383 | MoS2/a-SiO2 | 0 | 20.61186 | 48.51576 | 478.169 | Raman Thermometry | MoS2 | CVD | 0.65 | a-SiO2 |  |  |  | 75
974 | 383 | MoS2/a-SiO2 | 0 | 17.02427 | 58.73969 | 476.4085 | Raman Thermometry | MoS2 | CVD | 0.65 | a-SiO2 |  |  |  | 75
975 | 383 | MoS2/a-SiO2 | 0 | 23.55493 | 42.45395 | 501.0563 | Raman Thermometry | MoS2 | CVD | 0.65 | a-SiO2 |  |  |  | 75
976 | 383 | MoS2/a-SiO2 | 0 | 20.24023 | 49.40656 | 502.4648 | Raman Thermometry | MoS2 | CVD | 0.65 | a-SiO2 |  |  |  | 75
977 | 383 | MoS2/a-SiO2 | 0 | 23.34775 | 42.83068 | 529.2254 | Raman Thermometry | MoS2 | CVD | 0.65 | a-SiO2 |  |  |  | 75
978 | 383 | MoS2/a-SiO2 | 0 | 21.67368 | 46.1389 | 558.8028 | Raman Thermometry | MoS2 | CVD | 0.65 | a-SiO2 |  |  |  | 75
979 | 383 | MoS2/AlN | 0 | 15 | 66.66667 | 350 | Raman Thermometry | MoS2 | CVD | 0.65 | AlN |  |  |  | 75
980 | 383 | MoS2/MoS2 | 0 | 3000 | 0.3333333 | 300 | Raman Thermometry | MoS2 | CVD | 0.65 | MoS2 |  |  |  | 75
981 | 384 | graphite/graphite | 0 | 24000 | 0.04166667 | 300 | Raman Thermometry | graphite |  |  | graphite |  |  |  | 76
982 | 385 | MoS2/a-SiO2 | 0 | 14 | 71.42857 | 300 | Raman Thermometry | MoS2 | CVD | 0.65 | a-SiO2 |  |  |  | 77
983 | 386 | a-SiO2/Si | 0 | 125 | 8 | 300 | Raman Thermometry | a-SiO2 | CVD | 90 | Si |  |  |  | 77
984 | 387 | MoS2/a-SiO2 | 0 | 26 | 38.46154 | 300 | Raman Thermometry | MoS2 | CVD |  | a-SiO2 |  |  |  | 78
985 | 388 | MoS2/Au | 0 | 0.44 | 2272.727 | 300 | Refined Optothermal Raman Technique | MoS2 | CVD | 0.65 | Au |  |  | 1L | 79
986 | 389 | MoSe2/a-SiO2 | 0 | 0.09 | 11111.11 | 300 | Refined Optothermal Raman Technique | MoSe2 | CVD | 0.65 | a-SiO2 |  |  | 1L | 79
987 | 390 | MoS2/Au | 0 | 0.74 | 1351.351 | 300 | Refined Optothermal Raman Technique | MoS2 | CVD | 1.3 | Au |  |  | 2L | 79
988 | 391 | MoSe2/a-SiO2 | 0 | 0.13 | 7692.308 | 300 | Refined Optothermal Raman Technique | MoSe2 | CVD | 1.3 | a-SiO2 |  |  | 2L | 79
989 | 392 | MoS2/a-SiO2 | 0 | 1.951245 | 512.4934 | 300.1982 | Raman Thermometry | MoS2 |  | 0.65 | a-SiO2 |  |  |  | 80
990 | 392 | MoS2/a-SiO2 | 0 | 1.851049 | 540.2341 | 315.0775 | Raman Thermometry | MoS2 |  | 0.65 | a-SiO2 |  |  |  | 80
991 | 392 | MoS2/a-SiO2 | 0 | 1.760014 | 568.1772 | 329.9583 | Raman Thermometry | MoS2 |  | 0.65 | a-SiO2 |  |  |  | 80
992 | 392 | MoS2/a-SiO2 | 0 | 1.678147 | 595.8952 | 345.0477 | Raman Thermometry | MoS2 |  | 0.65 | a-SiO2 |  |  |  | 80
993 | 392 | MoS2/a-SiO2 | 0 | 1.600853 | 624.667 | 359.9309 | Raman Thermometry | MoS2 |  | 0.65 | a-SiO2 |  |  |  | 80
994 | 392 | MoS2/a-SiO2 | 0 | 1.532727 | 652.4321 | 375.0226 | Raman Thermometry | MoS2 |  | 0.65 | a-SiO2 |  |  |  | 80
995 | 392 | MoS2/a-SiO2 | 0 | 1.469173 | 680.6552 | 389.9082 | Raman Thermometry | MoS2 |  | 0.65 | a-SiO2 |  |  |  | 80
996 | 392 | MoS2/a-SiO2 | 0 | 1.410199 | 709.1199 | 404.7946 | Raman Thermometry | MoS2 |  | 0.65 | a-SiO2 |  |  |  | 80
997 | 392 | MoS2/a-SiO2 | 0 | 1.355821 | 737.5605 | 420.0956 | Raman Thermometry | MoS2 |  | 0.65 | a-SiO2 |  |  |  | 80
998 | 392 | MoS2/a-SiO2 | 0 | 1.306015 | 765.6877 | 435.1904 | Raman Thermometry | MoS2 |  | 0.65 | a-SiO2 |  |  |  | 80
999 | 392 | MoS2/a-SiO2 | 0 | 1.260782 | 793.1584 | 450.0792 | Raman Thermometry | MoS2 |  | 0.65 | a-SiO2 |  |  |  | 80
1000 | 393 | MoS2/CoPt | 0 | 25 | 40 | 300 | TDTR | MoS2 |  | 20 | CoPt |  |  |  | 81
1001 | 393 | MoS2/a-SiO2 | 0 | 200 | 5 | 300 | TDTR | MoS2 |  | 20 | a-SiO2 |  |  |  | 81
1002 | 394 | Mo/diamond | 0 | 46.67639 | 21.42411 | 300 | TDTR | Mo | sputtering | 97 | C |  |  |  | 82
1003 | 394 | Mo/diamond | 0 | 52.16842 | 19.16868 | 300 | TDTR | Mo | sputtering | 97 | C |  |  | 600C annealing | 82
1004 | 395 | Mo/diamond | 0 | 217.1753 | 4.604575 | 300 | TDTR | Mo | sputtering | 97 | C |  |  |  | 82
1005 | 395 | Mo/diamond | 0 | 237.6333 | 4.208165 | 300 | TDTR | Mo | sputtering | 97 | C |  |  | 200C anaealing | 82
1006 | 395 | Mo/diamond | 0 | 277.9819 | 3.597357 | 300 | TDTR | Mo | sputtering | 97 | C |  |  | 600C anaealing | 82
1007 | 396 | Mo/diamond | 0 | 321.9491 | 3.106081 | 300 | TDTR | Mo | sputtering | 97 | C |  |  |  | 82
1008 | 397 | Nb/diamond | 0 | 53.83628 | 18.57483 | 300 | TDTR | Nb | sputtering | 112 | C |  |  |  | 82
1009 | 397 | Nb/diamond | 0 | 39.804 | 25.1231 | 300 | TDTR | Nb | sputtering | 112 | C |  |  | 200C anaealing | 82
1010 | 397 | Nb/diamond | 0 | 26.79036 | 37.32686 | 300 | TDTR | Nb | sputtering | 112 | C |  |  | 600C anaealing | 82
1011 | 398 | Cu/diamond | 0 | 21.29678 | 46.95546 | 300 | TDTR | Cu | sputtering | 61 | C |  |  |  | 82
1012 | 398 | Cu/diamond | 0 | 18.32895 | 54.55851 | 300 | TDTR | Cu | sputtering | 61 | C |  |  | 200C anaealing | 82
1013 | 398 | Cu/diamond | 0 | 34.59638 | 28.90476 | 300 | TDTR | Cu | sputtering | 61 | C |  |  | 600C anaealing | 82
1014 | 399 | W/diamond | 0 | 29.10743 | 34.35548 | 300 | TDTR | W | sputtering | 106 | C |  |  |  | 82
1015 | 399 | W/diamond | 0 | 27.44112 | 36.44166 | 300 | TDTR | W | sputtering | 106 | C |  |  | 200C anaealing | 82
1016 | 400 | W/diamond | 0 | 173.576 | 5.761166 | 300 | TDTR | W | sputtering | 106 | C |  |  |  | 82
1017 | 400 | W/diamond | 0 | 166.0513 | 6.022236 | 300 | TDTR | W | sputtering | 106 | C |  |  | 600C anaealing | 82
1018 | 401 | W/diamond | 0 | 93.5326 | 10.69146 | 300 | TDTR | W | sputtering | 106 | C |  |  |  | 82
1019 | 401 | W/diamond | 0 | 116.5936 | 8.576801 | 300 | TDTR | W | sputtering | 106 | C |  |  | 200C anaealing | 82
1020 | 402 | Cr/diamond | 0 | 11.53848 | 86.66652 | 300 | TDTR | Cr | sputtering | 75 | C |  |  |  | 82
1021 | 402 | Cr/diamond | 0 | 12.47211 | 80.17888 | 300 | TDTR | Cr | sputtering | 75 | C |  |  | 200C anaealing | 82
1022 | 403 | Cr/O/diamond | 1 | 372.0575 | 2.687756 | 300 | TDTR | Cr | sputtering | 89 | C |  |  | O plasma | 82
1023 | 403 | Cr/O/diamond | 1 | 402.9276 | 2.481835 | 300 | TDTR | Cr | sputtering | 89 | C |  |  | O plasma/600C anaealing | 82
1024 | 404 | Al/Si | 0 | 380 | 2.631579 | 300 | TDTR | Al | Thermal evaporation | 115 | Al |  |  |  | 83
1025 | 405 | Ti3C2/a-SiO2 | 0 | 9.621691 | 103.9318 | 156.4256 | Equivalent thermal circuit of thermometry platform | Ti3C2 | drop-casting | 0.72 | a-SiO2 |  |  | D1 | 84
1026 | 405 | Ti3C2/a-SiO2 | 0 | 10.83586 | 92.28621 | 204.2885 | Equivalent thermal circuit of thermometry platform | Ti3C2 | drop-casting | 0.72 | a-SiO2 |  |  | D1 | 84
1027 | 405 | Ti3C2/a-SiO2 | 0 | 9.05342 | 110.4555 | 231.9526 | Equivalent thermal circuit of thermometry platform | Ti3C2 | drop-casting | 0.72 | a-SiO2 |  |  | D1 | 84
1028 | 405 | Ti3C2/a-SiO2 | 0 | 9.78952 | 102.1501 | 259.5202 | Equivalent thermal circuit of thermometry platform | Ti3C2 | drop-casting | 0.72 | a-SiO2 |  |  | D1 | 84
1029 | 405 | Ti3C2/a-SiO2 | 0 | 8.821518 | 113.3592 | 289.4528 | Equivalent thermal circuit of thermometry platform | Ti3C2 | drop-casting | 0.72 | a-SiO2 |  |  | D1 | 84
1030 | 405 | Ti3C2/a-SiO2 | 0 | 8.594068 | 116.3593 | 320.5068 | Equivalent thermal circuit of thermometry platform | Ti3C2 | drop-casting | 0.72 | a-SiO2 |  |  | D1 | 84
1031 | 406 | Ti3C2/a-SiO2 | 0 | 13.24444 | 75.50338 | 197.2972 | Equivalent thermal circuit of thermometry platform | Ti3C2 | drop-casting | 0.72 | a-SiO2 |  |  | D2 | 84
1032 | 406 | Ti3C2/a-SiO2 | 0 | 10.97497 | 91.11642 | 257.9417 | Equivalent thermal circuit of thermometry platform | Ti3C2 | drop-casting | 0.72 | a-SiO2 |  |  | D2 | 84
1033 | 406 | Ti3C2/a-SiO2 | 0 | 9.711122 | 102.9747 | 285.2026 | Equivalent thermal circuit of thermometry platform | Ti3C2 | drop-casting | 0.72 | a-SiO2 |  |  | D2 | 84
1034 | 406 | Ti3C2/a-SiO2 | 0 | 9.038644 | 110.6361 | 319.7232 | Equivalent thermal circuit of thermometry platform | Ti3C2 | drop-casting | 0.72 | a-SiO2 |  |  | D2 | 84
1035 | 406 | Ti3C2/a-SiO2 | 0 | 8.814678 | 113.4471 | 330.0802 | Equivalent thermal circuit of thermometry platform | Ti3C2 | drop-casting | 0.72 | a-SiO2 |  |  | D2 | 84
1036 | 407 | Ti3C2/a-SiO2 | 0 | 10.54807 | 94.80403 | 153.7071 | Equivalent thermal circuit of thermometry platform | Ti3C2 | drop-casting | 0.72 | a-SiO2 |  |  | D3 | 84
1037 | 407 | Ti3C2/a-SiO2 | 0 | 9.05342 | 110.4555 | 231.9526 | Equivalent thermal circuit of thermometry platform | Ti3C2 | drop-casting | 0.72 | a-SiO2 |  |  | D3 | 84
1038 | 407 | Ti3C2/a-SiO2 | 0 | 9.826557 | 101.765 | 259.5188 | Equivalent thermal circuit of thermometry platform | Ti3C2 | drop-casting | 0.72 | a-SiO2 |  |  | D3 | 84
1039 | 407 | Ti3C2/a-SiO2 | 0 | 8.784545 | 113.8363 | 289.0709 | Equivalent thermal circuit of thermometry platform | Ti3C2 | drop-casting | 0.72 | a-SiO2 |  |  | D3 | 84
1040 | 407 | Ti3C2/a-SiO2 | 0 | 8.74092619 | 114.4044 | 328.1667 | Equivalent thermal circuit of thermometry platform | Ti3C2 | drop-casting | 0.72 | a-SiO2 |  |  | D3 | 84
1041 | 407 | Ti3C2/a-SiO2 | 0 | 14.11307 | 70.85629 | 317.6123 | Equivalent thermal circuit of thermometry platform | Ti3C2 | drop-casting | 0.72 | a-SiO2 |  |  | D3 | 84
1042 | 407 | Ti3C2/a-SiO2 | 0 | 13.66746 | 73.16646 | 324.5284 | Equivalent thermal circuit of thermometry platform | Ti3C2 | drop-casting | 0.72 | a-SiO2 |  |  | D3 | 84
1043 | 408 | Ti3C2/a-SiO2 | 0 | 11.57299 | 86.40811 | 225.7236 | Equivalent thermal circuit of thermometry platform | Ti3C2 | drop-casting | 0.72 | a-SiO2 |  |  | D4 | 84
1044 | 408 | Ti3C2/a-SiO2 | 0 | 12.41859 | 80.52447 | 262.8689 | Equivalent thermal circuit of thermometry platform | Ti3C2 | drop-casting | 0.72 | a-SiO2 |  |  | D4 | 84
1045 | 408 | Ti3C2/a-SiO2 | 0 | 10.52485 | 95.01327 | 291.6871 | Equivalent thermal circuit of thermometry platform | Ti3C2 | drop-casting | 0.72 | a-SiO2 |  |  | D4 | 84
1046 | 408 | Ti3C2/a-SiO2 | 0 | 9.963608 | 100.3652 | 325.4369 | Equivalent thermal circuit of thermometry platform | Ti3C2 | drop-casting | 0.72 | a-SiO2 |  |  | D4 | 84
1047 | 408 | Ti3C2/a-SiO2 | 0 | 9.628659 | 103.8566 | 335.0316 | Equivalent thermal circuit of thermometry platform | Ti3C2 | drop-casting | 0.72 | a-SiO2 |  |  | D4 | 84
1048 | 409 | Ti3C2/a-SiO2 | 0 | 11.9593 | 83.61695 | 131.0398 | Equivalent thermal circuit of thermometry platform | Ti3C2 | drop-casting | 0.72 | a-SiO2 |  |  | D5 | 84
1049 | 409 | Ti3C2/a-SiO2 | 0 | 10.9882 | 91.00673 | 179.3697 | Equivalent thermal circuit of thermometry platform | Ti3C2 | drop-casting | 0.72 | a-SiO2 |  |  | D5 | 84
1050 | 409 | Ti3C2/a-SiO2 | 0 | 14.27497 | 70.0527 | 235.9685 | Equivalent thermal circuit of thermometry platform | Ti3C2 | drop-casting | 0.72 | a-SiO2 |  |  | D5 | 84
1051 | 409 | Ti3C2/a-SiO2 | 0 | 13.82232 | 72.34673 | 284.6618 | Equivalent thermal circuit of thermometry platform | Ti3C2 | drop-casting | 0.72 | a-SiO2 |  |  | D5 | 84
1052 | 409 | Ti3C2/a-SiO2 | 0 | 12.85432 | 77.79484 | 314.5944 | Equivalent thermal circuit of thermometry platform | Ti3C2 | drop-casting | 0.72 | a-SiO2 |  |  | D5 | 84
1053 | 409 | Ti3C2/a-SiO2 | 0 | 13.88982 | 71.99519 | 323.7533 | Equivalent thermal circuit of thermometry platform | Ti3C2 | drop-casting | 0.72 | a-SiO2 |  |  | D5 | 84
1054 | 409 | Ti3C2/a-SiO2 | 0 | 8.958504 | 111.6258 | 135.7541 | Equivalent thermal circuit of thermometry platform | Ti3C2 | drop-casting | 0.72 | a-SiO2 |  |  | D5 | 84
1055 | 410 | Ti3C2/a-SiO2 | 0 | 9.839914 | 101.6269 | 180.1803 | Equivalent thermal circuit of thermometry platform | Ti3C2 | drop-casting | 0.72 | a-SiO2 |  |  | D6 | 84
1056 | 410 | Ti3C2/a-SiO2 | 0 | 12.42375 | 80.49101 | 232.2067 | Equivalent thermal circuit of thermometry platform | Ti3C2 | drop-casting | 0.72 | a-SiO2 |  |  | D6 | 84
1057 | 410 | Ti3C2/a-SiO2 | 0 | 10.78959 | 92.68192 | 259.0986 | Equivalent thermal circuit of thermometry platform | Ti3C2 | drop-casting | 0.72 | a-SiO2 |  |  | D6 | 84
1058 | 410 | Ti3C2/a-SiO2 | 0 | 10.19203 | 98.11592 | 288.6337 | Equivalent thermal circuit of thermometry platform | Ti3C2 | drop-casting | 0.72 | a-SiO2 |  |  | D6 | 84
1059 | 410 | Ti3C2/a-SiO2 | 0 | 9.445667 | 105.8687 | 322.0072 | Equivalent thermal circuit of thermometry platform | Ti3C2 | drop-casting | 0.72 | a-SiO2 |  |  | D6 | 84
1060 | 410 | Ti3C2/a-SiO2 | 0 | 9.259125 | 108.0016 | 330.0632 | Equivalent thermal circuit of thermometry platform | Ti3C2 | drop-casting | 0.72 | a-SiO2 |  |  | D6 | 84
1061 | 411 | AlOx/Ti3C2/a-SiO2 | 1 | 13.99622 | 71.44787 | 131.7283 | Equivalent thermal circuit of thermometry platform | AlOx | ALD | 20 | a-SiO2 |  |  | D1 | 84
1062 | 411 | AlOx/Ti3C2/a-SiO2 | 1 | 14.98448 | 66.73571 | 201.4465 | Equivalent thermal circuit of thermometry platform | AlOx | ALD | 20 | a-SiO2 |  |  | D1 | 84
1063 | 411 | AlOx/Ti3C2/a-SiO2 | 1 | 16.72085 | 59.80559 | 227.4427 | Equivalent thermal circuit of thermometry platform | AlOx | ALD | 20 | a-SiO2 |  |  | D1 | 84
1064 | 411 | AlOx/Ti3C2/a-SiO2 | 1 | 21.45291 | 46.61373 | 279.0035 | Equivalent thermal circuit of thermometry platform | AlOx | ALD | 20 | a-SiO2 |  |  | D1 | 84
1065 | 411 | AlOx/Ti3C2/a-SiO2 | 1 | 22.85497 | 43.75416 | 310.7616 | Equivalent thermal circuit of thermometry platform | AlOx | ALD | 20 | a-SiO2 |  |  | D1 | 84
1066 | 411 | AlOx/Ti3C2/a-SiO2 | 1 | 21.70449 | 46.07342 | 324.6036 | Equivalent thermal circuit of thermometry platform | AlOx | ALD | 20 | a-SiO2 |  |  | D1 | 84
1067 | 412 | AlOx/Ti3C2/a-SiO2 | 1 | 21.50691 | 46.49668 | 178.2 | Equivalent thermal circuit of thermometry platform | AlOx | ALD | 20 | a-SiO2 |  |  | D2 | 84
1068 | 412 | AlOx/Ti3C2/a-SiO2 | 1 | 17.57657 | 56.89391 | 204.4134 | Equivalent thermal circuit of thermometry platform | AlOx | ALD | 20 | a-SiO2 |  |  | D2 | 84
1069 | 412 | AlOx/Ti3C2/a-SiO2 | 1 | 24.45699 | 40.8881 | 254.742 | Equivalent thermal circuit of thermometry platform | AlOx | ALD | 20 | a-SiO2 |  |  | D2 | 84
1070 | 412 | AlOx/Ti3C2/a-SiO2 | 1 | 20.15583 | 49.61344 | 283.6525 | Equivalent thermal circuit of thermometry platform | AlOx | ALD | 20 | a-SiO2 |  |  | D2 | 84
1071 | 412 | AlOx/Ti3C2/a-SiO2 | 1 | 18.40959 | 54.31951 | 316.2978 | Equivalent thermal circuit of thermometry platform | AlOx | ALD | 20 | a-SiO2 |  |  | D2 | 84
1072 | 412 | AlOx/Ti3C2/a-SiO2 | 1 | 18.37081 | 54.43418 | 326.6477 | Equivalent thermal circuit of thermometry platform | AlOx | ALD | 20 | a-SiO2 |  |  | D2 | 84
1073 | 413 | AlOx/Ti3C2/a-SiO2 | 1 | 13.6965 | 73.01135 | 152.0534 | Equivalent thermal circuit of thermometry platform | AlOx | ALD | 20 | a-SiO2 |  |  | D3 | 84
1074 | 413 | AlOx/Ti3C2/a-SiO2 | 1 | 13.72831 | 72.84217 | 183.0975 | Equivalent thermal circuit of thermometry platform | AlOx | ALD | 20 | a-SiO2 |  |  | D3 | 84
1075 | 413 | AlOx/Ti3C2/a-SiO2 | 1 | 15.16825 | 65.92719 | 209.8715 | Equivalent thermal circuit of thermometry platform | AlOx | ALD | 20 | a-SiO2 |  |  | D3 | 84
1076 | 413 | AlOx/Ti3C2/a-SiO2 | 1 | 19.22919 | 52.00428 | 287.904 | Equivalent thermal circuit of thermometry platform | AlOx | ALD | 20 | a-SiO2 |  |  | D3 | 84
1077 | 413 | AlOx/Ti3C2/a-SiO2 | 1 | 17.92753 | 55.78015 | 319.7658 | Equivalent thermal circuit of thermometry platform | AlOx | ALD | 20 | a-SiO2 |  |  | D3 | 84
1078 | 413 | AlOx/Ti3C2/a-SiO2 | 1 | 18.14801 | 55.10247 | 330.1058 | Equivalent thermal circuit of thermometry platform | AlOx | ALD | 20 | a-SiO2 |  |  | D3 | 84
1079 | 414 | AlOx/Ti3C2/a-SiO2 | 1 | 19.43715 | 51.44787 | 152.5999 | Equivalent thermal circuit of thermometry platform | AlOx | ALD | 20 | a-SiO2 |  |  | D4 | 84
1080 | 414 | AlOx/Ti3C2/a-SiO2 | 1 | 20.95168 | 47.72888 | 176.3049 | Equivalent thermal circuit of thermometry platform | AlOx | ALD | 20 | a-SiO2 |  |  | D4 | 84
1081 | 414 | AlOx/Ti3C2/a-SiO2 | 1 | 23.52493 | 42.5081 | 291.1889 | Equivalent thermal circuit of thermometry platform | AlOx | ALD | 20 | a-SiO2 |  |  | D4 | 84
1082 | 414 | AlOx/Ti3C2/a-SiO2 | 1 | 21.22339 | 47.11782 | 322.3224 | Equivalent thermal circuit of thermometry platform | AlOx | ALD | 20 | a-SiO2 |  |  | D4 | 84
1083 | 414 | AlOx/Ti3C2/a-SiO2 | 1 | 20.74023 | 48.21547 | 332.3061 | Equivalent thermal circuit of thermometry platform | AlOx | ALD | 20 | a-SiO2 |  |  | D4 | 84
1084 | 415 | AlOx/Ti3C2/a-SiO2 | 1 | 19.44076 | 51.43831 | 131.1363 | Equivalent thermal circuit of thermometry platform | AlOx | ALD | 20 | a-SiO2 |  |  | D5 | 84
1085 | 415 | AlOx/Ti3C2/a-SiO2 | 1 | 20.28075 | 49.30785 | 201.6268 | Equivalent thermal circuit of thermometry platform | AlOx | ALD | 20 | a-SiO2 |  |  | D5 | 84
1086 | 415 | AlOx/Ti3C2/a-SiO2 | 1 | 22.42007 | 44.60289 | 254.0535 | Equivalent thermal circuit of thermometry platform | AlOx | ALD | 20 | a-SiO2 |  |  | D5 | 84
1087 | 415 | AlOx/Ti3C2/a-SiO2 | 1 | 18.4152 | 54.30295 | 282.9527 | Equivalent thermal circuit of thermometry platform | AlOx | ALD | 20 | a-SiO2 |  |  | D5 | 84
1088 | 415 | AlOx/Ti3C2/a-SiO2 | 1 | 17.48405 | 57.195 | 314.0336 | Equivalent thermal circuit of thermometry platform | AlOx | ALD | 20 | a-SiO2 |  |  | D5 | 84
1089 | 415 | AlOx/Ti3C2/a-SiO2 | 1 | 17.74156 | 56.36481 | 324.3722 | Equivalent thermal circuit of thermometry platform | AlOx | ALD | 20 | a-SiO2 |  |  | D5 | 84
1090 | 416 | AlOx/Ti3C2/a-SiO2 | 1 | 16.95481 | 58.9803 | 157.6776 | Equivalent thermal circuit of thermometry platform | AlOx | ALD | 20 | a-SiO2 |  |  | D6 | 84
1091 | 416 | AlOx/Ti3C2/a-SiO2 | 1 | 16.06282 | 62.25556 | 176.109 | Equivalent thermal circuit of thermometry platform | AlOx | ALD | 20 | a-SiO2 |  |  | D6 | 84
1092 | 416 | AlOx/Ti3C2/a-SiO2 | 1 | 20.08995 | 49.77614 | 234.9791 | Equivalent thermal circuit of thermometry platform | AlOx | ALD | 20 | a-SiO2 |  |  | D6 | 84
1093 | 416 | AlOx/Ti3C2/a-SiO2 | 1 | 18.67324 | 53.55257 | 290.225 | Equivalent thermal circuit of thermometry platform | AlOx | ALD | 20 | a-SiO2 |  |  | D6 | 84
1094 | 416 | AlOx/Ti3C2/a-SiO2 | 1 | 17.85332 | 56.01198 | 320.5352 | Equivalent thermal circuit of thermometry platform | AlOx | ALD | 20 | a-SiO2 |  |  | D6 | 84
1095 | 416 | AlOx/Ti3C2/a-SiO2 | 1 | 16.81479 | 59.47144 | 329.3903 | Equivalent thermal circuit of thermometry platform | AlOx | ALD | 20 | a-SiO2 |  |  | D6 | 84
1096 | 417 | Pt/Si | 0 | 95 | 10.52632 | 300 |  | Pt |  |  | Si |  |  |  | 85
1097 | 418 | Pt/Ni/Si | 1 | 234.7745 | 4.259407 | 300 |  | Pt |  |  | Si |  |  | Ni 4.497 | 85
1098 | 419 | Pt/Ni/Si | 1 | 228.2099 | 4.381931 | 300 |  | Pt |  |  | Si |  |  | Ni 9.599 | 85
1099 | 420 | Pt/Ni/Si | 1 | 199.9049 | 5.002379 | 300 |  | Pt |  |  | Si |  |  | Ni 19.817 | 85
1100 | 421 | Pt/Ni/Si | 1 | 173.5765 | 5.761147 | 300 |  | Pt |  |  | Si |  |  | Ni 29.608 | 85
1101 | 422 | Pt/Ni/Si | 1 | 137.4223 | 7.276838 | 300 |  | Pt |  |  | Si |  |  | Ni 50.237 | 85
1102 | 423 | Pt/Ni/Si | 1 | 104.7591 | 9.545706 | 300 |  | Pt |  |  | Si |  |  | Ni 99.949 | 85
1103 | 424 | Pt/Ge | 0 | 105 | 9.52381 | 300 |  | Pt |  |  | Ge |  |  |  | 85
1104 | 425 | Pt/Ni/Ge | 1 | 159.11 | 6.284962 | 300 |  | Pt |  |  | Ge |  |  | Ni 5.096 | 85
1105 | 426 | Pt/Ni/Ge | 1 | 158.4199 | 6.312337 | 300 |  | Pt |  |  | Ge |  |  | Ni 9.979 | 85
1106 | 427 | Pt/Ni/Ge | 1 | 130.7227 | 7.64978 | 300 |  | Pt |  |  | Ge |  |  | Ni 19.958 | 85
1107 | 428 | Pt/Ni/Ge | 1 | 110.9188 | 9.015603 | 300 |  | Pt |  |  | Ge |  |  | Ni 30.149 | 85
1108 | 429 | Pt/Ni/Ge | 1 | 87.7626 | 11.39438 | 300 |  | Pt |  |  | Ge |  |  | Ni 49.894 | 85
1109 | 430 | Pt/Ni/Ge | 1 | 51.24874 | 19.51267 | 300 |  | Pt |  |  | Ge |  |  | Ni 100 | 85
1110 | 431 | Au/Ti/a-SiO2 | 1 | 38.1137 | 26.23729 | 84.29825 | Equivalent thermal circuit of thermometry platform | Au |  | 50 | a-SiO2 |  |  |  | 86
1111 | 431 | Au/Ti/a-SiO2 | 1 | 46.41589 | 21.54435 | 104.6491 | Equivalent thermal circuit of thermometry platform | Au |  | 50 | a-SiO2 |  |  |  | 86
1112 | 431 | Au/Ti/a-SiO2 | 1 | 52.02549 | 19.22135 | 125 | Equivalent thermal circuit of thermometry platform | Au |  | 50 | a-SiO2 |  |  |  | 86
1113 | 431 | Au/Ti/a-SiO2 | 1 | 54.79472 | 18.24993 | 144.6491 | Equivalent thermal circuit of thermometry platform | Au |  | 50 | a-SiO2 |  |  |  | 86
1114 | 431 | Au/Ti/a-SiO2 | 1 | 72.50373 | 13.79239 | 184.6491 | Equivalent thermal circuit of thermometry platform | Au |  | 50 | a-SiO2 |  |  |  | 86
1115 | 431 | Au/Ti/a-SiO2 | 1 | 74.02346 | 13.50923 | 224.6491 | Equivalent thermal circuit of thermometry platform | Au |  | 50 | a-SiO2 |  |  |  | 86
1116 | 431 | Au/Ti/a-SiO2 | 1 | 70.28244 | 14.2283 | 264.6491 | Equivalent thermal circuit of thermometry platform | Au |  | 50 | a-SiO2 |  |  |  | 86
1117 | 431 | Au/Ti/a-SiO2 | 1 | 74.02346 | 13.50923 | 295.5263 | Equivalent thermal circuit of thermometry platform | Au |  | 50 | a-SiO2 |  |  |  | 86
1118 | 432 | Au/Ti/graphene/a-SiO2 | 1 | 17.69081 | 56.52652 | 85 | Equivalent thermal circuit of thermometry platform | Au |  | 50 | a-SiO2 |  |  |  | 86
1119 | 432 | Au/Ti/graphene/a-SiO2 | 1 | 23.65233 | 42.27914 | 104.6491 | Equivalent thermal circuit of thermometry platform | Au |  | 50 | a-SiO2 |  |  |  | 86
1120 | 432 | Au/Ti/graphene/a-SiO2 | 1 | 27.34872 | 36.56479 | 125 | Equivalent thermal circuit of thermometry platform | Au |  | 50 | a-SiO2 |  |  |  | 86
1121 | 432 | Au/Ti/graphene/a-SiO2 | 1 | 25.17102 | 39.72822 | 144.6491 | Equivalent thermal circuit of thermometry platform | Au |  | 50 | a-SiO2 |  |  |  | 86
1122 | 432 | Au/Ti/graphene/a-SiO2 | 1 | 30.65395 | 32.62222 | 184.6491 | Equivalent thermal circuit of thermometry platform | Au |  | 50 | a-SiO2 |  |  |  | 86
1123 | 432 | Au/Ti/graphene/a-SiO2 | 1 | 29.4082 | 34.00412 | 225.3509 | Equivalent thermal circuit of thermometry platform | Au |  | 50 | a-SiO2 |  |  |  | 86
1124 | 432 | Au/Ti/graphene/a-SiO2 | 1 | 28.50723 | 35.07883 | 265.3509 | Equivalent thermal circuit of thermometry platform | Au |  | 50 | a-SiO2 |  |  |  | 86
1125 | 432 | Au/Ti/graphene/a-SiO2 | 1 | 26.51084 | 37.72042 | 295.5263 | Equivalent thermal circuit of thermometry platform | Au |  | 50 | a-SiO2 |  |  |  | 86
1126 | 433 | Au/Ti/MoS2/a-SiO2 | 1 | 16.28215 | 61.41696 | 84.29825 | Equivalent thermal circuit of thermometry platform | Au |  | 50 | a-SiO2 |  |  | direct growth | 86
1127 | 433 | Au/Ti/MoS2/a-SiO2 | 1 | 21.32204 | 46.89982 | 104.6491 | Equivalent thermal circuit of thermometry platform | Au |  | 50 | a-SiO2 |  |  | direct growth | 86
1128 | 433 | Au/Ti/MoS2/a-SiO2 | 1 | 25.43346 | 39.31829 | 125 | Equivalent thermal circuit of thermometry platform | Au |  | 50 | a-SiO2 |  |  | direct growth | 86
1129 | 433 | Au/Ti/MoS2/a-SiO2 | 1 | 26.78724 | 37.33121 | 144.6491 | Equivalent thermal circuit of thermometry platform | Au |  | 50 | a-SiO2 |  |  | direct growth | 86
1130 | 433 | Au/Ti/MoS2/a-SiO2 | 1 | 34.00412 | 29.4082 | 185.3509 | Equivalent thermal circuit of thermometry platform | Au |  | 50 | a-SiO2 |  |  | direct growth | 86
1131 | 433 | Au/Ti/MoS2/a-SiO2 | 1 | 36.1875 | 27.63385 | 224.6491 | Equivalent thermal circuit of thermometry platform | Au |  | 50 | a-SiO2 |  |  | direct growth | 86
1132 | 433 | Au/Ti/MoS2/a-SiO2 | 1 | 35.07883 | 28.50723 | 265.3509 | Equivalent thermal circuit of thermometry platform | Au |  | 50 | a-SiO2 |  |  | direct growth | 86
1133 | 433 | Au/Ti/MoS2/a-SiO2 | 1 | 32.96234 | 30.33765 | 295.5263 | Equivalent thermal circuit of thermometry platform | Au |  | 50 | a-SiO2 |  |  | direct growth | 86
1134 | 434 | Au/Ti/MoS2/a-SiO2 | 1 | 8.383462 | 119.2825 | 84.29825 | Equivalent thermal circuit of thermometry platform | Au |  | 50 | a-SiO2 |  |  | transfer | 86
1135 | 434 | Au/Ti/MoS2/a-SiO2 | 1 | 10.75305 | 92.9969 | 104.6491 | Equivalent thermal circuit of thermometry platform | Au |  | 50 | a-SiO2 |  |  | transfer | 86
1136 | 434 | Au/Ti/MoS2/a-SiO2 | 1 | 16.97187 | 58.92102 | 125 | Equivalent thermal circuit of thermometry platform | Au |  | 50 | a-SiO2 |  |  | transfer | 86
1137 | 434 | Au/Ti/MoS2/a-SiO2 | 1 | 17.69081 | 56.52652 | 144.6491 | Equivalent thermal circuit of thermometry platform | Au |  | 50 | a-SiO2 |  |  | transfer | 86
1138 | 434 | Au/Ti/MoS2/a-SiO2 | 1 | 20.8843 | 47.88287 | 184.6491 | Equivalent thermal circuit of thermometry platform | Au |  | 50 | a-SiO2 |  |  | transfer | 86
1139 | 434 | Au/Ti/MoS2/a-SiO2 | 1 | 22.45698 | 44.52959 | 224.6491 | Equivalent thermal circuit of thermometry platform | Au |  | 50 | a-SiO2 |  |  | transfer | 86
1140 | 434 | Au/Ti/MoS2/a-SiO2 | 1 | 21.10203 | 47.3888 | 264.6491 | Equivalent thermal circuit of thermometry platform | Au |  | 50 | a-SiO2 |  |  | transfer | 86
1141 | 434 | Au/Ti/MoS2/a-SiO2 | 1 | 20.03557 | 49.91122 | 295.5263 | Equivalent thermal circuit of thermometry platform | Au |  | 50 | a-SiO2 |  |  | transfer | 86
1142 | 435 | Au/Ti/sapphire | 1 | 26.08391 | 38.33781 | 84.49512 | Equivalent thermal circuit of thermometry platform | Au |  | 50 | Al2O3 |  |  |  | 86
1143 | 435 | Au/Ti/sapphire | 1 | 29.49485 | 33.90423 | 104.0382 | Equivalent thermal circuit of thermometry platform | Au |  | 50 | Al2O3 |  |  |  | 86
1144 | 435 | Au/Ti/sapphire | 1 | 32.33336 | 30.92781 | 124.29 | Equivalent thermal circuit of thermometry platform | Au |  | 50 | Al2O3 |  |  |  | 86
1145 | 435 | Au/Ti/sapphire | 1 | 32.97349 | 30.3274 | 144.5638 | Equivalent thermal circuit of thermometry platform | Au |  | 50 | Al2O3 |  |  |  | 86
1146 | 435 | Au/Ti/sapphire | 1 | 33.94097 | 29.46292 | 184.4151 | Equivalent thermal circuit of thermometry platform | Au |  | 50 | Al2O3 |  |  |  | 86
1147 | 435 | Au/Ti/sapphire | 1 | 38.3392 | 26.08297 | 224.2383 | Equivalent thermal circuit of thermometry platform | Au |  | 50 | Al2O3 |  |  |  | 86
1148 | 435 | Au/Ti/sapphire | 1 | 41.9864 | 23.81724 | 264.0708 | Equivalent thermal circuit of thermometry platform | Au |  | 50 | Al2O3 |  |  |  | 86
1149 | 435 | Au/Ti/sapphire | 1 | 42.79445 | 23.36751 | 294.8343 | Equivalent thermal circuit of thermometry platform | Au |  | 50 | Al2O3 |  |  |  | 86
1150 | 436 | Au/Ti/graphene/sapphire | 1 | 23.28414 | 42.94769 | 83.8303 | Equivalent thermal circuit of thermometry platform | Au |  | 50 | Al2O3 |  |  |  | 86
1151 | 436 | Au/Ti/graphene/sapphire | 1 | 26.60127 | 37.59219 | 104.0696 | Equivalent thermal circuit of thermometry platform | Au |  | 50 | Al2O3 |  |  |  | 86
1152 | 436 | Au/Ti/graphene/sapphire | 1 | 28.86175 | 34.64793 | 124.3245 | Equivalent thermal circuit of thermometry platform | Au |  | 50 | Al2O3 |  |  |  | 86
1153 | 436 | Au/Ti/graphene/sapphire | 1 | 29.43421 | 33.97407 | 143.899 | Equivalent thermal circuit of thermometry platform | Au |  | 50 | Al2O3 |  |  |  | 86
1154 | 436 | Au/Ti/graphene/sapphire | 1 | 29.6775 | 33.69556 | 184.4559 | Equivalent thermal circuit of thermometry platform | Au |  | 50 | Al2O3 |  |  |  | 86
1155 | 436 | Au/Ti/graphene/sapphire | 1 | 31.1857 | 32.06598 | 224.301 | Equivalent thermal circuit of thermometry platform | Au |  | 50 | Al2O3 |  |  |  | 86
1156 | 436 | Au/Ti/graphene/sapphire | 1 | 34.50687 | 28.97974 | 264.1304 | Equivalent thermal circuit of thermometry platform | Au |  | 50 | Al2O3 |  |  |  | 86
1157 | 436 | Au/Ti/graphene/sapphire | 1 | 32.71971 | 30.56262 | 294.2165 | Equivalent thermal circuit of thermometry platform | Au |  | 50 | Al2O3 |  |  |  | 86
1158 | 437 | Au/Ti/MoS2/sapphire | 1 | 20.99986 | 47.61936 | 83.86166 | Equivalent thermal circuit of thermometry platform | Au |  | 50 | Al2O3 |  |  | direct growth | 86
1159 | 437 | Au/Ti/MoS2/sapphire | 1 | 25.26274 | 39.58398 | 104.0853 | Equivalent thermal circuit of thermometry platform | Au |  | 50 | Al2O3 |  |  | direct growth | 86
1160 | 437 | Au/Ti/MoS2/sapphire | 1 | 28.27183 | 35.3709 | 124.3308 | Equivalent thermal circuit of thermometry platform | Au |  | 50 | Al2O3 |  |  | direct growth | 86
1161 | 437 | Au/Ti/MoS2/sapphire | 1 | 29.1308 | 34.32793 | 144.6014 | Equivalent thermal circuit of thermometry platform | Au |  | 50 | Al2O3 |  |  | direct growth | 86
1162 | 437 | Au/Ti/MoS2/sapphire | 1 | 31.24994 | 32.00006 | 184.4402 | Equivalent thermal circuit of thermometry platform | Au |  | 50 | Al2O3 |  |  | direct growth | 86
1163 | 437 | Au/Ti/MoS2/sapphire | 1 | 33.52325 | 29.83004 | 224.2791 | Equivalent thermal circuit of thermometry platform | Au |  | 50 | Al2O3 |  |  | direct growth | 86
1164 | 437 | Au/Ti/MoS2/sapphire | 1 | 36.71099 | 27.2398 | 264.8109 | Equivalent thermal circuit of thermometry platform | Au |  | 50 | Al2O3 |  |  | direct growth | 86
1165 | 437 | Au/Ti/MoS2/sapphire | 1 | 36.65536 | 27.28114 | 294.182 | Equivalent thermal circuit of thermometry platform | Au |  | 50 | Al2O3 |  |  | direct growth | 86
1166 | 438 | Au/Ti/MoS2/sapphire | 1 | 9.580848 | 104.3749 | 84.09999 | Equivalent thermal circuit of thermometry platform | Au |  | 50 | Al2O3 |  |  | transfer | 86
1167 | 438 | Au/Ti/MoS2/sapphire | 1 | 11.52572 | 86.76249 | 104.3236 | Equivalent thermal circuit of thermometry platform | Au |  | 50 | Al2O3 |  |  | transfer | 86
1168 | 438 | Au/Ti/MoS2/sapphire | 1 | 12.89857 | 77.528 | 124.5691 | Equivalent thermal circuit of thermometry platform | Au |  | 50 | Al2O3 |  |  | transfer | 86
1169 | 438 | Au/Ti/MoS2/sapphire | 1 | 13.85088 | 72.19758 | 144.8272 | Equivalent thermal circuit of thermometry platform | Au |  | 50 | Al2O3 |  |  | transfer | 86
1170 | 438 | Au/Ti/MoS2/sapphire | 1 | 15.32595 | 65.24882 | 184.6566 | Equivalent thermal circuit of thermometry platform | Au |  | 50 | Al2O3 |  |  | transfer | 86
1171 | 438 | Au/Ti/MoS2/sapphire | 1 | 16.7839 | 59.58089 | 224.4892 | Equivalent thermal circuit of thermometry platform | Au |  | 50 | Al2O3 |  |  | transfer | 86
1172 | 438 | Au/Ti/MoS2/sapphire | 1 | 18.37989 | 54.40729 | 265.021 | Equivalent thermal circuit of thermometry platform | Au |  | 50 | Al2O3 |  |  | transfer | 86
1173 | 438 | Au/Ti/MoS2/sapphire | 1 | 18.54252 | 53.9301 | 294.389 | Equivalent thermal circuit of thermometry platform | Au |  | 50 | Al2O3 |  |  | transfer | 86
1174 | 439 | Au/Ti/graphene/sapphire | 1 | 23.66247 | 42.26102 | 85 | Equivalent thermal circuit of thermometry platform | Au |  | 50 | Al2O3 |  |  |  | 86
1175 | 439 | Au/Ti/graphene/sapphire | 1 | 26.67227 | 37.49212 | 104.6203 | Equivalent thermal circuit of thermometry platform | Au |  | 50 | Al2O3 |  |  |  | 86
1176 | 439 | Au/Ti/graphene/sapphire | 1 | 28.97744 | 34.50961 | 124.8734 | Equivalent thermal circuit of thermometry platform | Au |  | 50 | Al2O3 |  |  |  | 86
1177 | 439 | Au/Ti/graphene/sapphire | 1 | 29.78928 | 33.56912 | 145.1266 | Equivalent thermal circuit of thermometry platform | Au |  | 50 | Al2O3 |  |  |  | 86
1178 | 439 | Au/Ti/graphene/sapphire | 1 | 30.06492 | 33.26136 | 185 | Equivalent thermal circuit of thermometry platform | Au |  | 50 | Al2O3 |  |  |  | 86
1179 | 439 | Au/Ti/graphene/sapphire | 1 | 32.06712 | 31.18459 | 224.8734 | Equivalent thermal circuit of thermometry platform | Au |  | 50 | Al2O3 |  |  |  | 86
1180 | 439 | Au/Ti/graphene/sapphire | 1 | 35.48624 | 28.17994 | 264.7468 | Equivalent thermal circuit of thermometry platform | Au |  | 50 | Al2O3 |  |  |  | 86
1181 | 439 | Au/Ti/graphene/sapphire | 1 | 33.5784 | 29.78105 | 295.1266 | Equivalent thermal circuit of thermometry platform | Au |  | 50 | Al2O3 |  |  |  | 86
1182 | 440 | Au/Ti/graphene/AlN | 1 | 12.07981 | 82.78278 | 85 | Equivalent thermal circuit of thermometry platform | Au |  | 50 | AlN |  |  |  | 86
1183 | 440 | Au/Ti/graphene/AlN | 1 | 15.06815 | 66.36514 | 104.6203 | Equivalent thermal circuit of thermometry platform | Au |  | 50 | AlN |  |  |  | 86
1184 | 440 | Au/Ti/graphene/AlN | 1 | 17.30055 | 57.80162 | 124.8734 | Equivalent thermal circuit of thermometry platform | Au |  | 50 | AlN |  |  |  | 86
1185 | 440 | Au/Ti/graphene/AlN | 1 | 19.68158 | 50.80893 | 144.4937 | Equivalent thermal circuit of thermometry platform | Au |  | 50 | AlN |  |  |  | 86
1186 | 440 | Au/Ti/graphene/AlN | 1 | 24.10238 | 41.48967 | 184.3671 | Equivalent thermal circuit of thermometry platform | Au |  | 50 | AlN |  |  |  | 86
1187 | 440 | Au/Ti/graphene/AlN | 1 | 28.44854 | 35.15119 | 224.8734 | Equivalent thermal circuit of thermometry platform | Au |  | 50 | AlN |  |  |  | 86
1188 | 440 | Au/Ti/graphene/AlN | 1 | 33.27055 | 30.05661 | 264.7468 | Equivalent thermal circuit of thermometry platform | Au |  | 50 | AlN |  |  |  | 86
1189 | 440 | Au/Ti/graphene/AlN | 1 | 33.27055 | 30.05661 | 294.4937 | Equivalent thermal circuit of thermometry platform | Au |  | 50 | AlN |  |  |  | 86
1190 | 441 | Au/Ti/graphene/a-SiO2 | 1 | 17.62219 | 56.74662 | 84.36709 | Equivalent thermal circuit of thermometry platform | Au |  | 50 | a-SiO2 |  |  |  | 86
1191 | 441 | Au/Ti/graphene/a-SiO2 | 1 | 23.44553 | 42.65206 | 104.6203 | Equivalent thermal circuit of thermometry platform | Au |  | 50 | a-SiO2 |  |  |  | 86
1192 | 441 | Au/Ti/graphene/a-SiO2 | 1 | 27.41953 | 36.47036 | 124.8734 | Equivalent thermal circuit of thermometry platform | Au |  | 50 | a-SiO2 |  |  |  | 86
1193 | 441 | Au/Ti/graphene/a-SiO2 | 1 | 25.47182 | 39.25907 | 144.4937 | Equivalent thermal circuit of thermometry platform | Au |  | 50 | a-SiO2 |  |  |  | 86
1194 | 441 | Au/Ti/graphene/a-SiO2 | 1 | 31.1932 | 32.05826 | 185 | Equivalent thermal circuit of thermometry platform | Au |  | 50 | a-SiO2 |  |  |  | 86
1195 | 441 | Au/Ti/graphene/a-SiO2 | 1 | 29.78928 | 33.56912 | 224.8734 | Equivalent thermal circuit of thermometry platform | Au |  | 50 | a-SiO2 |  |  |  | 86
1196 | 441 | Au/Ti/graphene/a-SiO2 | 1 | 28.97744 | 34.50961 | 264.7468 | Equivalent thermal circuit of thermometry platform | Au |  | 50 | a-SiO2 |  |  |  | 86
1197 | 441 | Au/Ti/graphene/a-SiO2 | 1 | 26.91907 | 37.14839 | 294.4937 | Equivalent thermal circuit of thermometry platform | Au |  | 50 | a-SiO2 |  |  |  | 86
1198 | 442 | Au/Ti/graphene/diamond | 1 | 2.455048 | 407.324 | 84.36709 | Equivalent thermal circuit of thermometry platform | Au |  | 50 | C |  |  |  | 86
1199 | 442 | Au/Ti/graphene/diamond | 1 | 2.951617 | 338.7974 | 104.6203 | Equivalent thermal circuit of thermometry platform | Au |  | 50 | C |  |  |  | 86
1200 | 442 | Au/Ti/graphene/diamond | 1 | 3.38891 | 295.0802 | 124.8734 | Equivalent thermal circuit of thermometry platform | Au |  | 50 | C |  |  |  | 86
1201 | 442 | Au/Ti/graphene/diamond | 1 | 3.784949 | 264.2044 | 144.4937 | Equivalent thermal circuit of thermometry platform | Au |  | 50 | C |  |  |  | 86
1202 | 442 | Au/Ti/graphene/diamond | 1 | 4.50879 | 221.789 | 184.3671 | Equivalent thermal circuit of thermometry platform | Au |  | 50 | C |  |  |  | 86
1203 | 442 | Au/Ti/graphene/diamond | 1 | 5.273027 | 189.6444 | 224.2405 | Equivalent thermal circuit of thermometry platform | Au |  | 50 | C |  |  |  | 86
1204 | 442 | Au/Ti/graphene/diamond | 1 | 6.054245 | 165.1734 | 264.7468 | Equivalent thermal circuit of thermometry platform | Au |  | 50 | C |  |  |  | 86
1205 | 442 | Au/Ti/graphene/diamond | 1 | 6.166802 | 162.1586 | 294.4937 | Equivalent thermal circuit of thermometry platform | Au |  | 50 | C |  |  |  | 86
1206 | 443 | Au/Ti/a-SiO2 | 1 | 38.31187 | 26.10157 | 85 | Equivalent thermal circuit of thermometry platform | Au |  | 50 | a-SiO2 |  |  |  | 86
1207 | 443 | Au/Ti/a-SiO2 | 1 | 45.92372 | 21.77524 | 104.8083 | Equivalent thermal circuit of thermometry platform | Au |  | 50 | a-SiO2 |  |  |  | 86
1208 | 443 | Au/Ti/a-SiO2 | 1 | 52.19064 | 19.16053 | 124.6166 | Equivalent thermal circuit of thermometry platform | Au |  | 50 | a-SiO2 |  |  |  | 86
1209 | 443 | Au/Ti/a-SiO2 | 1 | 55.0479 | 18.166 | 145.0639 | Equivalent thermal circuit of thermometry platform | Au |  | 50 | a-SiO2 |  |  |  | 86
1210 | 443 | Au/Ti/a-SiO2 | 1 | 73.40755 | 13.62258 | 184.6805 | Equivalent thermal circuit of thermometry platform | Au |  | 50 | a-SiO2 |  |  |  | 86
1211 | 443 | Au/Ti/a-SiO2 | 1 | 74.19427 | 13.47813 | 224.9361 | Equivalent thermal circuit of thermometry platform | Au |  | 50 | a-SiO2 |  |  |  | 86
1212 | 443 | Au/Ti/a-SiO2 | 1 | 70.34322 | 14.21601 | 264.5527 | Equivalent thermal circuit of thermometry platform | Au |  | 50 | a-SiO2 |  |  |  | 86
1213 | 443 | Au/Ti/a-SiO2 | 1 | 74.19427 | 13.47813 | 295.2236 | Equivalent thermal circuit of thermometry platform | Au |  | 50 | a-SiO2 |  |  |  | 86
1214 | 444 | Au/Ti/sapphire | 1 | 25.8248 | 38.72246 | 84.36102 | Equivalent thermal circuit of thermometry platform | Au |  | 50 | Al2O3 |  |  |  | 86
1215 | 444 | Au/Ti/sapphire | 1 | 29.66349 | 33.71148 | 104.8083 | Equivalent thermal circuit of thermometry platform | Au |  | 50 | Al2O3 |  |  |  | 86
1216 | 444 | Au/Ti/sapphire | 1 | 32.30422 | 30.95571 | 124.6166 | Equivalent thermal circuit of thermometry platform | Au |  | 50 | Al2O3 |  |  |  | 86
1217 | 444 | Au/Ti/sapphire | 1 | 33.35402 | 29.9814 | 144.4249 | Equivalent thermal circuit of thermometry platform | Au |  | 50 | Al2O3 |  |  |  | 86
1218 | 444 | Au/Ti/sapphire | 1 | 34.43793 | 29.03775 | 184.6805 | Equivalent thermal circuit of thermometry platform | Au |  | 50 | Al2O3 |  |  |  | 86
1219 | 444 | Au/Ti/sapphire | 1 | 39.13746 | 25.55097 | 224.9361 | Equivalent thermal circuit of thermometry platform | Au |  | 50 | Al2O3 |  |  |  | 86
1220 | 444 | Au/Ti/sapphire | 1 | 42.62159 | 23.46229 | 264.5527 | Equivalent thermal circuit of thermometry platform | Au |  | 50 | Al2O3 |  |  |  | 86
1221 | 444 | Au/Ti/sapphire | 1 | 43.54005 | 22.96736 | 294.5847 | Equivalent thermal circuit of thermometry platform | Au |  | 50 | Al2O3 |  |  |  | 86
1222 | 445 | Au/Ti/AlN | 1 | 15.64748 | 63.90805 | 85 | Equivalent thermal circuit of thermometry platform | Au |  | 50 | AlN |  |  |  | 86
1223 | 445 | Au/Ti/AlN | 1 | 20.42609 | 48.957 | 104.8083 | Equivalent thermal circuit of thermometry platform | Au |  | 50 | AlN |  |  |  | 86
1224 | 445 | Au/Ti/AlN | 1 | 24.48437 | 40.84239 | 124.6166 | Equivalent thermal circuit of thermometry platform | Au |  | 50 | AlN |  |  |  | 86
1225 | 445 | Au/Ti/AlN | 1 | 27.23863 | 36.71257 | 145.0639 | Equivalent thermal circuit of thermometry platform | Au |  | 50 | AlN |  |  |  | 86
1226 | 445 | Au/Ti/AlN | 1 | 31.62278 | 31.62278 | 184.6805 | Equivalent thermal circuit of thermometry platform | Au |  | 50 | AlN |  |  |  | 86
1227 | 445 | Au/Ti/AlN | 1 | 36.71257 | 27.23863 | 224.9361 | Equivalent thermal circuit of thermometry platform | Au |  | 50 | AlN |  |  |  | 86
1228 | 445 | Au/Ti/AlN | 1 | 38.31187 | 26.10157 | 264.5527 | Equivalent thermal circuit of thermometry platform | Au |  | 50 | AlN |  |  |  | 86
1229 | 445 | Au/Ti/AlN | 1 | 39.13746 | 25.55097 | 294.5847 | Equivalent thermal circuit of thermometry platform | Au |  | 50 | AlN |  |  |  | 86
1230 | 446 | Au/Ti/diamond | 1 | 7.579309 | 131.9381 | 85 | Equivalent thermal circuit of thermometry platform | Au |  | 50 | C |  |  |  | 86
1231 | 446 | Au/Ti/diamond | 1 | 9.685256 | 103.2497 | 104.8083 | Equivalent thermal circuit of thermometry platform | Au |  | 50 | C |  |  |  | 86
1232 | 446 | Au/Ti/diamond | 1 | 11.36464 | 87.99225 | 124.6166 | Equivalent thermal circuit of thermometry platform | Au |  | 50 | C |  |  |  | 86
1233 | 446 | Au/Ti/diamond | 1 | 13.47813 | 74.19427 | 145.0639 | Equivalent thermal circuit of thermometry platform | Au |  | 50 | C |  |  |  | 86
1234 | 446 | Au/Ti/diamond | 1 | 16.68101 | 59.94843 | 184.6805 | Equivalent thermal circuit of thermometry platform | Au |  | 50 | C |  |  |  | 86
1235 | 446 | Au/Ti/diamond | 1 | 18.36069 | 54.4642 | 224.9361 | Equivalent thermal circuit of thermometry platform | Au |  | 50 | C |  |  |  | 86
1236 | 446 | Au/Ti/diamond | 1 | 19.78319 | 50.54797 | 264.5527 | Equivalent thermal circuit of thermometry platform | Au |  | 50 | C |  |  |  | 86
1237 | 446 | Au/Ti/diamond | 1 | 22.48288 | 44.4783 | 294.5847 | Equivalent thermal circuit of thermometry platform | Au |  | 50 | C |  |  |  | 86
1238 | 447 | Au/Ti/a-SiO2/Si | 1 | 38.34013 | 26.08233 | 85 | Equivalent thermal circuit of thermometry platform | Au |  | 50 | Si |  |  |  | 86
1239 | 447 | Au/Ti/a-SiO2/Si | 1 | 45.99371 | 21.7421 | 105.1754 | Equivalent thermal circuit of thermometry platform | Au |  | 50 | Si |  |  |  | 86
1240 | 447 | Au/Ti/a-SiO2/Si | 1 | 51.66373 | 19.35594 | 124.4737 | Equivalent thermal circuit of thermometry platform | Au |  | 50 | Si |  |  |  | 86
1241 | 447 | Au/Ti/a-SiO2/Si | 1 | 54.33601 | 18.404 | 144.6491 | Equivalent thermal circuit of thermometry platform | Au |  | 50 | Si |  |  |  | 86
1242 | 447 | Au/Ti/a-SiO2/Si | 1 | 72.68275 | 13.75842 | 185 | Equivalent thermal circuit of thermometry platform | Au |  | 50 | Si |  |  |  | 86
1243 | 447 | Au/Ti/a-SiO2/Si | 1 | 73.1081 | 13.67838 | 225.3509 | Equivalent thermal circuit of thermometry platform | Au |  | 50 | Si |  |  |  | 86
1244 | 447 | Au/Ti/a-SiO2/Si | 1 | 69.35899 | 14.41774 | 265.7018 | Equivalent thermal circuit of thermometry platform | Au |  | 50 | Si |  |  |  | 86
1245 | 447 | Au/Ti/a-SiO2/Si | 1 | 73.99473 | 13.51448 | 295.5263 | Equivalent thermal circuit of thermometry platform | Au |  | 50 | Si |  |  |  | 86
1246 | 448 | Au/Ti/a-SiO2/Si | 1 | 35.89898 | 27.85594 | 85 | Equivalent thermal circuit of thermometry platform | Au |  | 50 | Si |  |  |  | 86
1247 | 448 | Au/Ti/a-SiO2/Si | 1 | 45.65873 | 21.90162 | 105.1754 | Equivalent thermal circuit of thermometry platform | Au |  | 50 | Si |  |  |  | 86
1248 | 448 | Au/Ti/a-SiO2/Si | 1 | 49.80956 | 20.07647 | 124.4737 | Equivalent thermal circuit of thermometry platform | Au |  | 50 | Si |  |  |  | 86
1249 | 448 | Au/Ti/a-SiO2/Si | 1 | 55.9482 | 17.87368 | 144.6491 | Equivalent thermal circuit of thermometry platform | Au |  | 50 | Si |  |  |  | 86
1250 | 448 | Au/Ti/a-SiO2/Si | 1 | 70.58834 | 14.16665 | 185 | Equivalent thermal circuit of thermometry platform | Au |  | 50 | Si |  |  |  | 86
1251 | 448 | Au/Ti/a-SiO2/Si | 1 | 69.46135 | 14.39649 | 225.3509 | Equivalent thermal circuit of thermometry platform | Au |  | 50 | Si |  |  |  | 86
1252 | 448 | Au/Ti/a-SiO2/Si | 1 | 65.89926 | 15.17468 | 265.7018 | Equivalent thermal circuit of thermometry platform | Au |  | 50 | Si |  |  |  | 86
1253 | 448 | Au/Ti/a-SiO2/Si | 1 | 59.862 | 16.70509 | 294.6491 | Equivalent thermal circuit of thermometry platform | Au |  | 50 | Si |  |  |  | 86
1254 | 449 | Au/Ti/a-SiO2/Si | 1 | 29.25454 | 34.18273 | 85 | Equivalent thermal circuit of thermometry platform | Au |  | 50 | Si |  |  |  | 86
1255 | 449 | Au/Ti/a-SiO2/Si | 1 | 38.87609 | 25.72275 | 105.1754 | Equivalent thermal circuit of thermometry platform | Au |  | 50 | Si |  |  |  | 86
1256 | 449 | Au/Ti/a-SiO2/Si | 1 | 43.35062 | 23.06772 | 124.4737 | Equivalent thermal circuit of thermometry platform | Au |  | 50 | Si |  |  |  | 86
1257 | 449 | Au/Ti/a-SiO2/Si | 1 | 47.63705 | 20.99206 | 144.6491 | Equivalent thermal circuit of thermometry platform | Au |  | 50 | Si |  |  |  | 86
1258 | 449 | Au/Ti/a-SiO2/Si | 1 | 57.10438 | 17.51179 | 185 | Equivalent thermal circuit of thermometry platform | Au |  | 50 | Si |  |  |  | 86
1259 | 449 | Au/Ti/a-SiO2/Si | 1 | 62.24982 | 16.0643 | 224.4737 | Equivalent thermal circuit of thermometry platform | Au |  | 50 | Si |  |  |  | 86
1260 | 449 | Au/Ti/a-SiO2/Si | 1 | 55.29731 | 18.08406 | 264.8246 | Equivalent thermal circuit of thermometry platform | Au |  | 50 | Si |  |  |  | 86
1261 | 449 | Au/Ti/a-SiO2/Si | 1 | 49.1402 | 20.34994 | 294.6491 | Equivalent thermal circuit of thermometry platform | Au |  | 50 | Si |  |  |  | 86
1262 | 450 | Au/Ti/a-Al2O3/Si | 1 | 24.72734 | 40.44107 | 85 | Equivalent thermal circuit of thermometry platform | Au |  | 50 | Si |  |  |  | 86
1263 | 450 | Au/Ti/a-Al2O3/Si | 1 | 34.08315 | 29.34001 | 105.1754 | Equivalent thermal circuit of thermometry platform | Au |  | 50 | Si |  |  |  | 86
1264 | 450 | Au/Ti/a-Al2O3/Si | 1 | 40.88824 | 24.45691 | 124.4737 | Equivalent thermal circuit of thermometry platform | Au |  | 50 | Si |  |  |  | 86
1265 | 450 | Au/Ti/a-Al2O3/Si | 1 | 43.00316 | 23.2541 | 144.6491 | Equivalent thermal circuit of thermometry platform | Au |  | 50 | Si |  |  |  | 86
1266 | 450 | Au/Ti/a-Al2O3/Si | 1 | 67.55933 | 14.8018 | 185 | Equivalent thermal circuit of thermometry platform | Au |  | 50 | Si |  |  |  | 86
1267 | 450 | Au/Ti/a-Al2O3/Si | 1 | 61.34638 | 16.30088 | 224.4737 | Equivalent thermal circuit of thermometry platform | Au |  | 50 | Si |  |  |  | 86
1268 | 450 | Au/Ti/a-Al2O3/Si | 1 | 61.25597 | 16.32494 | 264.8246 | Equivalent thermal circuit of thermometry platform | Au |  | 50 | Si |  |  |  | 86
1269 | 450 | Au/Ti/a-Al2O3/Si | 1 | 61.18727 | 16.34327 | 295.5263 | Equivalent thermal circuit of thermometry platform | Au |  | 50 | Si |  |  |  | 86
1270 | 450.5528 | Au/Ti/a-Al2O3/Si | 1 | 22.9843 | 43.50795 | 85 | Equivalent thermal circuit of thermometry platform | Au |  | 50 | Si |  |  |  | 86
1271 | 450.6701 | Au/Ti/a-Al2O3/Si | 1 | 31.45089 | 31.7956 | 104.2982 | Equivalent thermal circuit of thermometry platform | Au |  | 50 | Si |  |  |  | 86
1272 | 450.7874 | Au/Ti/a-Al2O3/Si | 1 | 37.18164 | 26.89499 | 124.4737 | Equivalent thermal circuit of thermometry platform | Au |  | 50 | Si |  |  |  | 86
1273 | 450.9047 | Au/Ti/a-Al2O3/Si | 1 | 41.76399 | 23.94407 | 144.6491 | Equivalent thermal circuit of thermometry platform | Au |  | 50 | Si |  |  |  | 86
1274 | 451.022 | Au/Ti/a-Al2O3/Si | 1 | 51.17576 | 19.5405 | 184.1228 | Equivalent thermal circuit of thermometry platform | Au |  | 50 | Si |  |  |  | 86
1275 | 451.1393 | Au/Ti/a-Al2O3/Si | 1 | 62.70853 | 15.94679 | 223.5965 | Equivalent thermal circuit of thermometry platform | Au |  | 50 | Si |  |  |  | 86
1276 | 451.2566 | Au/Ti/a-Al2O3/Si | 1 | 57.35759 | 17.43448 | 263.9474 | Equivalent thermal circuit of thermometry platform | Au |  | 50 | Si |  |  |  | 86
1277 | 451.3739 | Au/Ti/a-Al2O3/Si | 1 | 55.23529 | 18.10437 | 295.5263 | Equivalent thermal circuit of thermometry platform | Au |  | 50 | Si |  |  |  | 86
1278 | 451.6085 | Au/Ti/graphene/a-SiO2/Si | 1 | 17.79591 | 56.19268 | 85 | Equivalent thermal circuit of thermometry platform | Au |  | 50 | Si |  |  |  | 86
1279 | 451.7258 | Au/Ti/graphene/a-SiO2/Si | 1 | 23.65034 | 42.28269 | 103.4211 | Equivalent thermal circuit of thermometry platform | Au |  | 50 | Si |  |  |  | 86
1280 | 451.8431 | Au/Ti/graphene/a-SiO2/Si | 1 | 27.35239 | 36.55988 | 124.4737 | Equivalent thermal circuit of thermometry platform | Au |  | 50 | Si |  |  |  | 86
1281 | 451.9604 | Au/Ti/graphene/a-SiO2/Si | 1 | 25.22054 | 39.65022 | 144.6491 | Equivalent thermal circuit of thermometry platform | Au |  | 50 | Si |  |  |  | 86
1282 | 452.0777 | Au/Ti/graphene/a-SiO2/Si | 1 | 30.90315 | 32.35916 | 185 | Equivalent thermal circuit of thermometry platform | Au |  | 50 | Si |  |  |  | 86
1283 | 452.195 | Au/Ti/graphene/a-SiO2/Si | 1 | 29.75111 | 33.61219 | 224.4737 | Equivalent thermal circuit of thermometry platform | Au |  | 50 | Si |  |  |  | 86
1284 | 452.3123 | Au/Ti/graphene/a-SiO2/Si | 1 | 28.6411 | 34.91486 | 264.8246 | Equivalent thermal circuit of thermometry platform | Au |  | 50 | Si |  |  |  | 86
1285 | 452.4296 | Au/Ti/graphene/a-SiO2/Si | 1 | 26.59318 | 37.60363 | 294.6491 | Equivalent thermal circuit of thermometry platform | Au |  | 50 | Si |  |  |  | 86
1286 | 452.5469 | Au/Ti/graphene/a-SiO2/Si | 1 | 11.64644 | 85.86313 | 85 | Equivalent thermal circuit of thermometry platform | Au |  | 50 | Si |  |  |  | 86
1287 | 452.6642 | Au/Ti/graphene/a-SiO2/Si | 1 | 14.07429 | 71.05152 | 104.2982 | Equivalent thermal circuit of thermometry platform | Au |  | 50 | Si |  |  |  | 86
1288 | 452.7815 | Au/Ti/graphene/a-SiO2/Si | 1 | 16.04166 | 62.3377 | 124.4737 | Equivalent thermal circuit of thermometry platform | Au |  | 50 | Si |  |  |  | 86
1289 | 452.8988 | Au/Ti/graphene/a-SiO2/Si | 1 | 17.37199 | 57.56392 | 144.6491 | Equivalent thermal circuit of thermometry platform | Au |  | 50 | Si |  |  |  | 86
1290 | 453.0161 | Au/Ti/graphene/a-SiO2/Si | 1 | 19.35656 | 51.66207 | 185 | Equivalent thermal circuit of thermometry platform | Au |  | 50 | Si |  |  |  | 86
1291 | 453.1334 | Au/Ti/graphene/a-SiO2/Si | 1 | 20.79379 | 48.09127 | 225.3509 | Equivalent thermal circuit of thermometry platform | Au |  | 50 | Si |  |  |  | 86
1292 | 453.2507 | Au/Ti/graphene/a-SiO2/Si | 1 | 20.61259 | 48.51404 | 264.8246 | Equivalent thermal circuit of thermometry platform | Au |  | 50 | Si |  |  |  | 86
1293 | 453.368 | Au/Ti/graphene/a-SiO2/Si | 1 | 20.58947 | 48.56851 | 295.5263 | Equivalent thermal circuit of thermometry platform | Au |  | 50 | Si |  |  |  | 86
1294 | 453.6026 | Au/Ti/graphene/a-SiO2/Si | 1 | 13.67881 | 73.10575 | 84.12281 | Equivalent thermal circuit of thermometry platform | Au |  | 50 | Si |  |  |  | 86
1295 | 453.7199 | Au/Ti/graphene/a-SiO2/Si | 1 | 15.47685 | 64.61264 | 105.1754 | Equivalent thermal circuit of thermometry platform | Au |  | 50 | Si |  |  |  | 86
1296 | 453.8372 | Au/Ti/graphene/a-SiO2/Si | 1 | 17.51235 | 57.10255 | 124.4737 | Equivalent thermal circuit of thermometry platform | Au |  | 50 | Si |  |  |  | 86
1297 | 453.9545 | Au/Ti/graphene/a-SiO2/Si | 1 | 19.9603 | 50.09945 | 144.6491 | Equivalent thermal circuit of thermometry platform | Au |  | 50 | Si |  |  |  | 86
1298 | 454.0718 | Au/Ti/graphene/a-SiO2/Si | 1 | 23.92719 | 41.79346 | 185 | Equivalent thermal circuit of thermometry platform | Au |  | 50 | Si |  |  |  | 86
1299 | 454.1891 | Au/Ti/graphene/a-SiO2/Si | 1 | 23.54593 | 42.47018 | 224.4737 | Equivalent thermal circuit of thermometry platform | Au |  | 50 | Si |  |  |  | 86
1300 | 454.3065 | Au/Ti/graphene/a-SiO2/Si | 1 | 23.34075 | 42.84353 | 263.9474 | Equivalent thermal circuit of thermometry platform | Au |  | 50 | Si |  |  |  | 86
1301 | 454.4238 | Au/Ti/graphene/a-SiO2/Si | 1 | 22.47711 | 44.48971 | 295.5263 | Equivalent thermal circuit of thermometry platform | Au |  | 50 | Si |  |  |  | 86
1302 | 454.5411 | Au/Ti/graphene/a-Al2O3/Si | 1 | 9.989426 | 100.1059 | 84.12281 | Equivalent thermal circuit of thermometry platform | Au |  | 50 | Si |  |  |  | 86
1303 | 454.6584 | Au/Ti/graphene/a-Al2O3/Si | 1 | 12.33871 | 81.04573 | 105.1754 | Equivalent thermal circuit of thermometry platform | Au |  | 50 | Si |  |  |  | 86
1304 | 454.7757 | Au/Ti/graphene/a-Al2O3/Si | 1 | 14.80228 | 67.55716 | 124.4737 | Equivalent thermal circuit of thermometry platform | Au |  | 50 | Si |  |  |  | 86
1305 | 454.893 | Au/Ti/graphene/a-Al2O3/Si | 1 | 16.02983 | 62.38368 | 144.6491 | Equivalent thermal circuit of thermometry platform | Au |  | 50 | Si |  |  |  | 86
1306 | 455.0103 | Au/Ti/graphene/a-Al2O3/Si | 1 | 19.2162 | 52.03943 | 184.1228 | Equivalent thermal circuit of thermometry platform | Au |  | 50 | Si |  |  |  | 86
1307 | 455.1276 | Au/Ti/graphene/a-Al2O3/Si | 1 | 21.25482 | 47.04814 | 225.3509 | Equivalent thermal circuit of thermometry platform | Au |  | 50 | Si |  |  |  | 86
1308 | 455.2449 | Au/Ti/graphene/a-Al2O3/Si | 1 | 21.53675 | 46.43226 | 264.8246 | Equivalent thermal circuit of thermometry platform | Au |  | 50 | Si |  |  |  | 86
1309 | 455.3622 | Au/Ti/graphene/a-Al2O3/Si | 1 | 21.67043 | 46.14584 | 295.5263 | Equivalent thermal circuit of thermometry platform | Au |  | 50 | Si |  |  |  | 86
1310 | 456 | Au/Ti/graphene/a-Al2O3/Si | 1 | 9.989105 | 100.1091 | 85 | Equivalent thermal circuit of thermometry platform | Au |  | 50 | Si |  |  |  | 86
1311 | 455.5968 | Au/Ti/graphene/a-Al2O3/Si | 1 | 12.16003 | 82.23666 | 104.2982 | Equivalent thermal circuit of thermometry platform | Au |  | 50 | Si |  |  |  | 86
1312 | 455.7141 | Au/Ti/graphene/a-Al2O3/Si | 1 | 14.1671 | 70.58607 | 124.4737 | Equivalent thermal circuit of thermometry platform | Au |  | 50 | Si |  |  |  | 86
1313 | 455.8314 | Au/Ti/graphene/a-Al2O3/Si | 1 | 15.68213 | 63.76683 | 144.6491 | Equivalent thermal circuit of thermometry platform | Au |  | 50 | Si |  |  |  | 86
1314 | 455.9487 | Au/Ti/graphene/a-Al2O3/Si | 1 | 18.39103 | 54.37435 | 185 | Equivalent thermal circuit of thermometry platform | Au |  | 50 | Si |  |  |  | 86
1315 | 456 | Au/Ti/graphene/a-Al2O3/Si | 1 | 20.34276 | 49.15753 | 225.3509 | Equivalent thermal circuit of thermometry platform | Au |  | 50 | Si |  |  |  | 86
1316 | 456 | Au/Ti/graphene/a-Al2O3/Si | 1 | 20.91615 | 47.80994 | 264.8246 | Equivalent thermal circuit of thermometry platform | Au |  | 50 | Si |  |  |  | 86
1317 | 456 | Au/Ti/graphene/a-Al2O3/Si | 1 | 21.04597 | 47.51503 | 295.5263 | Equivalent thermal circuit of thermometry platform | Au |  | 50 | Si |  |  |  | 86
1318 | 457 | Bi/Si | 0 | 19.305 | 51.8 | 298 | frequency-domain thermoreflectance (FDTR) | Bi | sputtering | 100 | Si |  |  |  | 87

## ITR References
id-R | Title | Authors | Journal | DOI
1 | Influence of interfacial properties on thermal transport at gold:silicon contacts | J. C. Duda, C.-Y. P. Yang, B. M. Foley, R. Cheaito, D. L. Medlin, R. E. Jones, and P. E. Hopkins | Applied Physics Letters 102, 081902 (2013) | http://dx.doi.org/10.1063/1.4793431
2 | Systematically controlling Kapitza conductance via chemical etching | J. C. Duda and P. E. Hopkins | Applied Physics Letters 100, 111602 (2012) | http://dx.doi.org/10.1063/1.3695058
3 | Controlling thermal conductance through quantum dot roughening at interfaces | P. E. Hopkins, J. C. Duda, C. W. Petz, and J. A. Floro | PHYSICAL REVIEW B 84, 035438 (2011) | http://dx.doi.org/10.1103/PhysRevB.84.035438
4 | Effects of surface roughness and oxide layer on the thermal boundary conductance at aluminum/silicon interfaces | P. E. Hopkins, L. M. Phinney, J. R. Serrano, and T. E. Beechem | PHYSICAL REVIEW B 82, 085307 (2010) | http://dx.doi.org/10.1103/PhysRevB.82.085307
5 | Thermal conductance of epitaxial interfaces | R. M. Costescu, M. A. Wall, and D. G. Cahill | PHYSICAL REVIEW B 67, 054302 (2003) | http://dx.doi.org/10.1103/PhysRevB.67.054302
6 | Thermal conductance of interfaces between highly dissimilar materials | H.-K. Lyeo and D. G. Cahill | PHYSICAL REVIEW B 73, 144301 (2006) | http://dx.doi.org/10.1103/PhysRevB.73.144301
7 | Thermal conductance of silicon interfaces directly bonded by room-temperature surface activation | M. Sakata, T. Oyake, J. Maire, M. Nomura, E. Higurashi, and J. Shiomi | Applied Physics Letters 106, 081603 (2015) | http://dx.doi.org/10.1063/1.4913675
8 | Measurement of Thermal Boundary Conductance of a Series of Metal-Dielectric Interfaces by the Transient Thermoreflectance Technique | R. J. Stevens, A. N. Smith, and P. M. Norris | Journal of Heat Transfer 127, 315 (2005) | http://dx.doi.org/10.1115/1.1857944
9 | Heat Conduction across Monolayer and Few-Layer Graphenes | Y. K. Koh, M.-H. Bae, D. G. Cahill, and E. Pop | Nano Lett., 2010, 10 (11), pp 4363–4368 | http://dx.doi.org/10.1021/nl101790k
10 | Bonding-induced thermal conductance enhancement at inorganic heterointerfaces using nanomolecular monolayers | P. J. O’Brien, S. Shenogin, J. Liu, P. K. Chow, D. Laurencin, P. H. Mutin, M. Yamaguchi, P. Keblinski & G. Ramanath | Nature Materials 12, 118–122 (2013) | http://dx.doi.org/10.1038/nmat3465
11 | Thermal contact resistance between graphene and silicon dioxide | Z. Chen, W. Jang, W. Bao, C. N. Lau, and C. Dames | Applied Physics Letters 95, 161910 (2009) | http://dx.doi.org/10.1063/1.3245315
12 | Thermal boundary conductance response to a change in Cr/Si interfacial properties | Patrick E. Hopkins and Pamela M. Norris | Applied Physics Letters 89, 131909 (2006) | http://dx.doi.org/10.1063/1.2357585
13 | Effect of dislocation density on thermal boundary conductance across GaSb/GaAs interfaces | P. E. Hopkins, J. C. Duda, S. P. Clark, C. P. Hains, T. J. Rotter, L. M. Phinney, and G. Balakrishnan | Applied Physics Letters 98, 161913 (2011) | http://dx.doi.org/10.1063/1.3581041
14 | Effects of surface chemistry on thermal conductance at aluminum–diamond interfaces | Kimberlee C. Collins, Shuo Chen, and Gang Chen | Applied Physics Letters 97, 083102 (2010) | http://dx.doi.org/10.1063/1.3480413
15 | Kapitza conductance and heat flow between solids at temperatures from 50 to 300 K | R. J. Stoner and H. J. Maris | PHYSICAL REVIEW B 48, 16373 (1993) | http://dx.doi.org/10.1103/PhysRevB.48.16373
16 | Effects of chemical bonding on heat transport across interfaces | Mark D. Losego, Martha E. Grady, Nancy R. Sottos, David G. Cahill and Paul V. Braun | Nature Materials 11, 502–506 (2012) | http://dx.doi.org/10.1038/nmat3303
17 | Room temperature thermal conductance of alkanedithiol self-assembled monolayers | Robert Y. Wang, Rachel A. Segalman, and Arun Majumdar | Applied Physics Letters 89, 173113 (2006) | http://dx.doi.org/10.1063/1.2358856
18 | Thermal Conductance of Hydrophilic and Hydrophobic Interfaces | Zhenbin Ge, David G. Cahill, and Paul V. Braun | PHYSICAL REVIEW LETTER 96, 186101 (2006) | http://dx.doi.org/10.1103/PhysRevLett.96.186101
19 | How Wetting and Adhesion Affect Thermal Conductance of a Range of Hydrophobic to Hydrophilic Aqueous Interfaces | Natalia Shenogina, Rahul Godawat, Pawel Keblinski, and Shekhar Garde | PHYSICAL REVIEW LETTER 102, 156101 (2009) | http://dx.doi.org/10.1103/PhysRevLett.102.156101
20 | Effect of microstructure on Au/sapphire interfacial thermal resistance | Yibin Xu, Ryozo Kato, and Masahiro Goto | J. Appl. Phys. 108, 104317 (2010) | http://dx.doi.org/10.1063/1.3514563
21 | Measurement of Interfacial Thermal Resistance by Periodic Heating and a Thermo-Reflectance Technique | Yibin Xu, Haitao Wang, Yoshihisa Tanaka, Masato Shimono and Masayoshi Yamazaki | Materials Transactions, Vol. 48, No. 2 (2007) pp. 148 to 150 | http://doi.org/10.2320/matertrans.48.148
22 | Thermal boundary resistance at Au/Ge/Ge and Au/Si/Ge interfaces | T. Zhan, Y. Xu, M. Goto, Y. Tanaka, R. Kato and M. Sasaki | RSC Adv., 2015,5, 49703-49707 | http://doi.org/10.1039/C5RA04412J
23 | Phonons with long mean free paths in a-Si and a-Ge | Tianzhuo Zhan, Yibin Xu, Masahiro Goto, Yoshihisa Tanaka, Ryozo Kato, Michiko Sasaki and Yutaka Kagawa | Applied Physics Letters 104, 071911 (2014) | http://dx.doi.org/10.1063/1.4866799
24 | Thermal conductivity of ZnO thin film produced by reactive sputtering | Yibin Xu, Masahiro Goto, Ryozo Kato, Yoshihisa Tanaka, and Yutaka Kagawa | J. Appl. Phys. 111, 084320 (2012) | http://dx.doi.org/10.1063/1.4706569
25 | Development of a Frequency-Domain Method Using Completely Optical Techniques for Measuring the Interfacial Thermal Resistance between the Metal Film and the Substrate | Ryozo Kato, Yibin Xu, and Masahiro Goto | Japanese Journal of Applied Physics 50 (2011) 106602 | http://dx.doi.org/10.1143/JJAP.50.106602
26 | Thermal Conductivity and Interfacial Thermal Resistance: Measurements of Thermally Oxidized SiO2 Films on a Silicon Wafer Using a Thermo-Reflectance Technique | Ryozo Kato, Ichiro Hatta | Int J Thermophys (2008) 29:2062–2071 | http://dx.doi.org/10.1007/s10765-008-0536-4
27 | Thermal conductance of metal-metal interfaces | Bryan C. Gundrum, David G. Cahill, and Robert S. Averback | PHYSICAL REVIEW B 72, 245426 2005 | http://dx.doi.org/10.1103/PhysRevB.72.245426
28 | Manipulating Thermal Conductance at Metal−Graphene Contacts via Chemical Functionalization | Patrick E. Hopkins, Mira Baraket, Edward V. Barnat, Thomas E. Beechem, Sean P. Kearney, John C. Duda, Jeremy T. Robinson, and Scott G. Walton | Nano Lett. 2012, 12, 590−595 | http://dx.doi.org/10.1021/nl203060j
29 | Pressure tuning of the thermal conductance of weak interfaces | Wen-Pin Hsieh, Austin S. Lyons, Eric Pop, Pawel Keblinski, and David G. Cahill | PHYSICAL REVIEW B 84, 184107 (2011) | http://dx.doi.org/10.1103/PhysRevB.84.184107
30 | Thermal Transport in Suspended and Supported Monolayer Graphene Grown by Chemical Vapor Deposition | Weiwei Cai, Arden L. Moore, Yanwu Zhu, Xuesong Li, Shanshan Chen, Li Shi, and Rodney S. Ruoff | Nano Lett. 2010, 10, 1645–1651 | http://dx.doi.org/10.1021/nl9041966
31 | Thermal conductance and phonon transmissivity of metal–graphite interfaces | Aaron J. Schmidt, Kimberlee C. Collins, Austin J. Minnich, and Gang Chen | JOURNAL OF APPLIED PHYSICS 107, 104907 2010 | http://dx.doi.org/10.1063/1.3428464
32 | Interfacial heat flow in carbon nanotube suspensions | Scott T. Huxtable, David G. Cahill, Sergei Shenogin, Liping Xue, Rahmi Ozisik, Paul Barone, Monica Usrey, Michael S. Strano, Giles Siddons, Moonsub Shim & Pawel Keblinski | Nature Materials 2, 731 - 734 (2003) | http://dx.doi.org/10.1038/nmat996
33 | Thermal boundary resistance at Ge2Sb2Te5/ZnS:SiO2 interface | E.-K. Kim, S.-I. Kwun, S.-M. Lee, H. Seo, and J.-G. Yoon | Appl. Phys. Lett. 76, 3864 (2000) | http://dx.doi.org/10.1063/1.126852
34 | Influence of Inelastic Scattering at Metal-Dielectric Interfaces | Patrick E. Hopkins, Pamela M. Norris, and Robert J. Stevens | J. Heat Transfer 130(2), 022401 (Feb 04, 2008) | http://dx.doi.org/10.1115/1.2787025
35 | Influence of Interfacial Mixing on Thermal Boundary Conductance Across a Chromium/Silicon Interface | Patrick E. Hopkins, Pamela M. Norris, Robert J. Stevens, Thomas E. Beechem and Samuel Graham | J. Heat Transfer 130(6), 062402 (Apr 23, 2008) | http://dx.doi.org/10.1115/1.2897344
36 | Experimental Validation of the Interfacial Form of the Wiedemann-Franz Law | R. B. Wilson and David G. Cahill | PHYSICAL REVIEW LETTER 108, 255901 (2012) | http://dx.doi.org/10.1103/PhysRevLett.108.255901
37 | Thermal conductivity and interface thermal conductance in composites of titanium with graphene platelet | H. Zheng and K. Jaganandham | J. Heat Transfer JUNE 2014, Vol. 136 / 061301 | http://dx.doi.org/10.1115/1.4026488
38 | Thermal conductivity and interfacial thermal resistance of polymeric low k films | Chuan Hu, Michael Kiene, and Paul S. Ho | Applied Physics Letters 79, 4121 (2001) | http://dx.doi.org/10.1063/1.1419239
39 | Thermal Conductivity Spectroscopy Technique to Measure Phonon Mean Free Paths | A. J. Minnich, J. A. Johnson, A. J. Schmidt, K. Esfarjani, M. S. Dresselhaus, K. A. Nelson, and G. Chen | PHYSICAL REVIEW LETTER107, 095901 (2011) | http://dx.doi.org/10.1103/PhysRevLett.107.095901
40 | Reduction in thermal boundary conductance due to proton implantation in silicon and sapphire | Patrick E. Hopkins,,a Khalid Hattar, Thomas Beechem, Jon F. Ihlefeld, Douglas L. Medlin, and Edward S. Piekos | Appl. Phys. Lett. 98, 231901 (2011) | http://dx.doi.org/10.1063/1.3592822
41 | Influence of sample processing parameters on thermal boundary conductance value in an Al/AlN system | Christian Monachon, Mohamad Hojeij, and Ludger Weber | Applied Physics Letters 98, 091905 (2011) | http://dx.doi.org/10.1063/1.3560469
42 | Ion irradiation of the native oxide/silicon surface increases the thermal boundary conductance across aluminum/silicon interfaces | Caroline S. Gorham, Khalid Hattar, Ramez Cheaito, John C. Duda, John T. Gaskins, Thomas E. Beechem, Jon F. Ihlefeld, Laura B. Biedermann, Edward S. Piekos, Douglas L. Medlin, and Patrick E. Hopkins | PHYSICAL REVIEW B 90, 024301 (2014) | http://dx.doi.org/10.1103/PhysRevB.90.024301
43 | Limited thermal conductance of metal-carbon interfaces | Jamie J. Gengler, Sergei V. Shenogin, John E. Bultman, Ajit K. Roy, Andrey A. Voevodin, and Chris Muratore | Journal of Applied Physics 112, 094904 (2012) | http://dx.doi.org/10.1063/1.4764006
44 | Thermal interface conductance across metal alloy–dielectric interfaces | Justin P. Freedman, Xiaoxiao Yu, Robert F. Davis, Andrew J. Gellman, and Jonathan A. Malen | PHYSICAL REVIEW B 93, 035309 (2016) | https://journals.aps.org/prb/abstract/10.1103/PhysRevB.93.035309
45 | Enhancement of Thermal Conductance at Metal-Dielectric Interfaces Using Subnanometer Metal Adhesion Layers | Minyoung Jeong, Justin P. Freedman, Hongliang Joe Liang, Cheng-Ming Chow, Vincent M. Sokalski, James A. Bain, and Jonathan A. Malen | PHYSICAL REVIEW APPLIED 5, 014009 (2016) | http://dx.doi.org/10.1103/PhysRevApplied.5.014009
46 | Thermal boundary conductance across metal-gallium nitride interfaces from 80 to 450 K | Brian F. Donovan, Chester J. Szwejkowski, John C. Duda, Ramez Cheaito, John T. Gaskins, C.-Y. Peter Yang, Costel Constantin, Reese E. Jones, and Patrick E. Hopkins | Applied Physics Letters 105, 203502 (2014) | http://dx.doi.org/10.1063/1.4902233
47 | Phonon scattering in strained transition layers for GaN heteroepitaxy | Jungwan Cho, Yiyang Li, William E. Hoke, David H. Altman, Mehdi Asheghi, and Kenneth E. Goodson | PHYSICAL REVIEW B 89, 115301 (2014) | http://dx.doi.org/10.1103/PhysRevB.89.115301
48 | Thermal Conductance across Phosphonic Acid Molecules and Interfaces: Ballistic versus Diffusive Vibrational Transport in Molecular Monolayers | John T. Gaskins, Anuradha Bulusu, Anthony J. Giordano, John C. Duda, Samuel Graham, and Patrick E. Hopkins | J. Phys. Chem. C, 2015, 119 (36), pp 20931–20939 | http://dx.doi.org/10.1021/acs.jpcc.5b05462
49 | Influence of anisotropy on thermal boundary conductance at solid interfaces | Patrick E. Hopkins, Thomas Beechem, John C. Duda, Khalid Hattar, Jon F. Ihlefeld, Mark A. Rodriguez, and Edward S. Piekos | PHYSICAL REVIEW B 84, 125408 (2011) | http://dx.doi.org/10.1103/PhysRevB.84.125408
50 | Gold-titania interface toughening and thermal conductance enhancement using an organophosphonate nanolayer | Philippe K. Chow, Y. Cardona Quintero, Peter O’Brien, P. Hubert Mutin, Michael Lane, R. Ramprasad, and Ganpati Ramanath | APPLIED PHYSICS LETTERS 102, 201605 (2013) | http://dx.doi.org/10.1063/1.4807436
51 | Prediction and Measurement of Thermal Transport Across Interfaces Between Isotropic Solids and Graphitic Materials | Pamela M. Norris, Justin L. Smoyer, John C. Duda and Patrick E. Hopkins | J. Heat Transfer 134(2), 020910 (Dec 22, 2011) | http://dx.doi.org/10.1115/1.4004932
52 | Heat-Transport Mechanisms in Superlattices | Yee Kan Koh, Yu Cao, David G. Cahill, and Debdeep Jena | Adv. Funct. Mater. 2009, 19, 610–615 | http://dx.doi.org/10.1002/adfm.200800984
53 | Ultra-Low Thermal Conductivity in W/Al2O3 Nanolaminates | R. M. Costescu, D. G. Cahill, F. H. Fabreguette, Z. A. Sechrist, S. M. George | Science 303, 989 (2004) | http://dx.doi.org/10.1126/science.1093711
54 | Thermal boundary conductance accumulation and interfacial phonon transmission: Measurements and theory | Ramez Cheaito, John T. Gaskins, Matthew E. Caplan, Brian F. Donovan, Brian M. Foley, Ashutosh Giri, John C. Duda, Chester J. Szwejkowski, Costel Constantin, Harlan J. Brown-Shaklee, Jon F. Ihlefeld, and Patrick E. Hopkins | PHYSICAL REVIEW B 91, 035432 (2015) | http://dx.doi.org/10.1103/PhysRevB.91.035432
55 | Thermal conductivity and interface thermal conductance of amorphous and crystalline Zr47Cu31Al13Ni9 alloys with a Y2O3 coating | Nitin C. Shukla, Hao-Hsiang Liao, Jeremiah T. Abiade, Fengxiao Liu, Peter K. Liaw, and Scott T. Huxtable | Applied Physics Letters 94, 081912 (2009) | http://dx.doi.org/10.1063/1.3090487
56 | Hotspot Size-Dependent Thermal Boundary Conductance in Nondiffusive Heat Conduction | Yanbao Ma | J. Heat Transfer 137(8), 082401 (Aug 01, 2015) | http://dx.doi.org/10.1115/1.4030170
57 | Interfacial thermal conductance in spun-cast polymer films and polymer brushes | Mark D. Losego, Lionel Moh, Kevin A. Arpin, David G. Cahill, and Paul V. Braun | Applied Physics Letters 97, 011908 (2010) | http://dx.doi.org/10.1063/1.3458802
58 | High-precision thermal conductivity measurements as a probe of polymer/nanoparticle interfaces | Shawn A. Putnam, David G. Cahill, Benjamin J. Ash and Linda S. Schadler | J. Appl. Phys. 94, 6785 (2003) | http://dx.doi.org/10.1063/1.1619202
59 | Origins of thermal boundary conductance of interfaces involving organic semiconductors | Yansha Jin, Chen Shao, John Kieffer, Kevin P. Pipe, and Max Shtein | Journal of Applied Physics 112, 093503 (2012) | http://dx.doi.org/10.1063/1.4759286
60 | Heat transport in thin dielectric films | S.-M. Lee and David G. Cahill | J. Appl. Phys. 81, 2590 (1997) | http://dx.doi.org/10.1063/1.363923
61 | Size effects in the thermal conductivity of gallium oxide (β-Ga2O3) films grown via open-atmosphere annealing of gallium nitride | Chester J. Szwejkowski, Nicole C. Creange, Kai Sun, Ashutosh Giri, Brian F. Donovan, Costel Constantin, and Patrick E. Hopkins | Journal of Applied Physics 117, 084308 (2015) | http://dx.doi.org/10.1063/1.4913601
62 | Growth and thermal conductivity analysis of polycrystalline GaAs on chemical vapor deposition diamond for use in thermal management of high-power semiconductor lasers | S. P. R. Clark, P. Ahirwar, F. T. Jaeckel, C. P. Hains, A. R. Albrecht, T. J. Rotter, L. R. Dawson, G. Balakrishnan, P. E. Hopkins, L. M. Phinney, J. Hader, and J. V. Moloney | Journal of Vacuum Science & Technology B 29, 03C130 (2011) | http://dx.doi.org/10.1116/1.3565054
63 | Modifying Surface Energy of Graphene via Plasma-Based Chemical Functionalization to Tune Thermal and Electrical Transport at Metal Interfaces | Brian M. Foley, Sandra C. Hernandez, John C. Duda, Jeremy T. Robinson, Scott G. Walton, and Patrick E. Hopkins | Nano Lett., 2015, 15 (8), pp 4876–4882 | http://dx.doi.org/10.1021/acs.nanolett.5b00381
64 | Precise control of thermal conductivity at the nanoscale through individual phonon-scattering barriers | G. Pernot, M. Stoffel, I. Savic, F. Pezzoli, P. Chen, G. Savelli, A. Jacquot, J. Schumann, U. Denker, I. Mönch, Ch. Deneke, O. G. Schmidt, J. M. Rampnoux, S. Wang, M. Plissonnier, A. Rastelli, S. Dilhaire & N. Mingo | Nature Materials 9, 491–495 (2010) | http://dx.doi.org/10.1038/nmat2752
65 | Thermal conductivity measurement and interface thermal resistance estimation using SiO2 thin film | Heng-Chieh Chien, Da-Jeng Yao, Mei-Jiau Huang, and Tien-Yao Chang | REVIEW OF SCIENTIFIC INSTRUMENTS(2008) | http://dx.doi.org/10.1063/1.2927253
66 | Thermal boundary conductance between refractory metal carbides and diamond | Christian Monachon , Ludger Weber | Acta Materialia (2014) | http://dx.doi.org/10.1016/j.actamat.2014.04.024
67 | Time-resolved thermal transport in compositionally modnlated metai ii | Bruce M. Clemens, Gary L. Eesley, and Carolyn A. Paddock' | PHYSICAL REVIEW VOLUME 37, NUMBER 3 15 JANUARY 1988-II | https://journals.aps.org/prb/abstract/10.1103/PhysRevB.37.1085
68 | Phonon confinement effects in ultrathin epitaxial bismuth films on silicon studied by time-resolved electron diffraction | Krenzer, B., Hanisch-Blicharski, A., Schneider, P., Payer, T., Möllenbeck, S., Osmani, O., . . . Horn-von Hoegen, | PHYSICAL REVIEW B 80, 024307,2009 | http://dx.doi.org/10.1103/PhysRevB.80.024307
69 | Thermal response of epitaxial thin Bi films on Si(001) upon femtosecond laser excitation studied by ultrafast electron diffraction | A. Hanisch, B. Krenzer,* T. Pelka, S. Möllenbeck, and M. Horn-von Hoegen | PHYSICAL REVIEW B 77, 125410,2008 | http://dx.doi.org/10.1103/PhysRevB.77.125410
70 | Nanoscale interfacial heat transport of ultrathin epitaxial hetero films: Few monolayer Pb(111) on Si(111) | Witte, T., Frigge, T., Hafke, B., Krenzer, B., & Horn-von Hoegen, M. | Applied Physics Letters, 110(24), 243103, 2017 | http://dx.doi.org/10.1063/1.4986509
71 | Absence of coupled thermal interfaces in Al2O3/Ni/Al2O3 sandwich structure | Li, X., Park, W., Chen, Y. P., & Ruan, X. | Applied Physics Letters, 111(14), 143102, 2017 | http://dx.doi.org/10.1063/1.5006174
72 | Profiling nanowire thermal resistance with a spatial resolution of nanometers | Liu, D., Xie, R., Yang, N., Li, B., & Thong, J. T | Nano Lett, 14(2), 806-812, 2014 | http://dx.doi.org/10.1021/nl4041516
73 | Thermal Conductance of Metal Interfaces at Low Temperatures | B. Schumann, F. Nitsche, G. Paasch | J Low Temp Phys 1980, 38, 167 | https://link.springer.com/content/pdf/10.1007/BF00115274.pdf
74 | Limits to Thermal Transport in Nanoscale Metal Bilayers due to Weak Electron-Phonon Coupling in Au and Cu | Wei Wang * and David G. Cahill | PRL 109, 175503 (2012) | http://dx.doi.org/10.1103/PhysRevLett.109.175503
75 | Temperature-Dependent Thermal Boundary Conductance of Monolayer MoS2 by Raman Thermometry | Eilam Yalon, Özgür Burak Aslan, Kirby K. H. Smithe, Connor J. McClellan, Saurabh V. Suryavanshi, Feng Xiong, Aditya Sood, Christopher M. Neumann, Xiaoqing Xu, Kenneth E. Goodson, Tony F. Heinz, and Eric Pop | ACS Appl. Mater. Interfaces 2017, 9, 43013−43020 | https://pubs.acs.org/doi/pdf/10.1021/acsami.7b11641
76 | Thermal properties of graphene: Fundamentals and applications | Pop, E., Varshney, V., & Roy, A. | MRS Bulletin, 37(12), 1273-1281, 2012 | https://doi.org/10.1557/mrs.2012.203
77 | Energy Dissipation in Monolayer MoS2 Electronics | Eilam Yalon, Connor J. McClellan, Kirby K. H. Smithe, Miguel Muñoz Rojo, Runjie Lily Xu, Saurabh V. Suryavanshi, Alex J. Gabourie, Christopher M. Neumann, Feng Xiong, Amir Barati Farimani, and Eric Pop | Nano Letters 2017 17 (6), 3429-3433 | https://pubs.acs.org/doi/10.1021/acs.nanolett.7b00252
78 | Interfacial Thermal Transport in Monolayer MoS2- and Graphene-Based Devices | Poya Yasaei, Cameron J. Foss, Klas Karis, Amirhossein Behranginia, Ahmed I. El-Ghandour, Arman Fathizadeh, Javier Olivares, Arnab K. Majee, Craig D. Foster, Fatemeh Khalili-Araghi, Zlatan Aksamija, Amin Salehi-Khojin | Adv. Mater. Interfaces 2017, 4, 1700334 | https://doi.org/10.1002/admi.201700334
79 | Measurement of Lateral and Interfacial Thermal Conductivity of Single- and Bilayer MoS2 and MoSe2 Using Refined Optothermal Raman Technique | Xian Zhang, Dezheng Sun, Yilei Li, Gwan-Hyoung Lee, Xu Cui, Daniel Chenet, Yumeng You, Tony F. Heinz, and James C. Hone | ACS Appl. Mater. Interfaces 2015, 7, 25923−2592 | https://pubs.acs.org/doi/10.1021/acsami.5b08580
80 | Temperature-Dependent Thermal Properties of Supported MoS2 Monolayers | Andrzej Taube, Jarosław Judek, Anna Łapińska, and Mariusz Zdrojek | ACS Applied Materials & Interfaces 2015 7 (9), 5061-5065 | https://pubs.acs.org/doi/full/10.1021/acsami.5b00690?src=recsys
81 | Measurement of the anisotropic thermal conductivity of molybdenum disulfide by the time-resolved magneto-optic Kerr effect | Jun Liu, Gyung-Min Choi, and David G. Cahill | Journal of Applied Physics 2014 116:23 | https://doi.org/10.1063/1.4904513
82 | Thermal boundary conductance of transition metals on diamond | Christian Monachon and Ludger Weber | Emerging Materials Research 2012 1:2, 89-98 | http://dx.doi.org/10.1680/emr.11.00011
83 | Thermal Transport across Solid Interfaces with Nanoscale Imperfections: Effects of Roughness, Disorder, Dislocations, and Bonding on Thermal Boundary Conductance | Patrick E. Hopkins | ISRN Mechanical Engineering Volume 2013, Article ID 682586, 19 pages (2013) | http://dx.doi.org/10.1155/2013/682586
84 | Enhanced Thermal Boundary Conductance in Few‐Layer Ti3C2 MXene with Encapsulation | Poya Yasaei Zahra Hemmat Cameron J. Foss Shixuan Justin Li Liang Hong Amirhossein Behranginia Leily Majidi Robert F. Klie Michel W. Barsoum Zlatan Aksamija Amin Salehi‐Khojin | Adv. Mater. 2018, 1801629 | https://doi.org/10.1002/adma.201801629
85 | Modeling Interfacial Thermal Boundary Conductance of Engineered Interfaces | Dr. Jason Marshall / Dr. John Luginsland | AFRL-OSR-VA-TR-2014-0219 | http://www.dtic.mil/dtic/tr/fulltext/u2/a609810.pdf
86 | Thermal Transport and Power Dissipation in Two-Dimensional (2D) Materials and Interfaces | Poya Yasaei | THESIS, University of Illinois at Chicago, 2017 | https://indigo.uic.edu/bitstream/handle/10027/22188/YASAEI-DISSERTATION-2017.pdf?sequence=1&isAllowed=y
87 | Predicting interfacial thermal resistance by machine learning | Yen-Ju Wu, Lei Fang, Yibin Xu | npj Computational Materialsvolume 5, Article number: 56 (2019) | https://www.nature.com/articles/s41524-019-0193-0