## descriptor dataset
id-M | Material | Formula | Cv (J/gK) | Melting point (K) | Density (g/cm3) | Volume (10-29 m3/f.u.) | R1 | R2 | Mass (u) | AC1x | AC1y | AC2x | AC2y | ENc | ENa | IPc | IPa | Eb(eV/f.u.)
1 | Silicon | Si | 0.71 | 1687 | 2.33 | 2.003 | 1 | 1 | 28.0855 | 14 | 3 | 14 | 3 | 1.9 | 1.9 | 8.151 | 8.151 | -4.622464
2 | Germanium | Ge | 0.31 | 1211 | 5.34 | 2.256 | 1 | 1 | 72.64 | 14 | 4 | 14 | 4 | 2.01 | 2.01 | 7.899 | 7.899 | -3.855508
3 | Glass | a-SiO2 | 0.75 | 1873 | 2.2 | 4.533634 | 1 | 2 | 60.0843 | 14 | 3 | 16 | 2 | 1.9 | 3.44 | 8.151 | 13.618 | -19.64733
4 | Gold | Au | 0.13 | 1337 | 19.3 | 1.696 | 1 | 1 | 196.9665 | 11 | 6 | 11 | 6 | 2.54 | 2.54 | 9.225 | 9.225 | -3.814051
5 | Aluminium | Al | 0.9 | 934 | 2.7 | 1.65025 | 1 | 1 | 26.9815 | 13 | 3 | 13 | 3 | 1.61 | 1.61 | 5.986 | 5.986 | -3.389116
6 | Lead | Pb | 0.13 | 600 | 11.4 | 3.0275 | 1 | 1 | 207.2 | 14 | 6 | 14 | 6 | 2.33 | 2.33 | 7.416 | 7.416 | -2.031397
7 | Bismuth | Bi | 0.12 | 545 | 9.8 | 3.518333 | 1 | 1 | 208.9804 | 15 | 6 | 15 | 6 | 2.02 | 2.02 | 7.289 | 7.289 | -2.176496448
8 | Titanium | Ti | 0.52 | 1953 | 4.5 | 1.76 | 1 | 1 | 47.867 | 4 | 4 | 4 | 4 | 1.54 | 1.54 | 6.82 | 6.82 | -4.850478
9 | Chromium | Cr | 0.45 | 2118 | 7.2 | 1.2 | 1 | 1 | 51.9961 | 6 | 4 | 6 | 4 | 1.66 | 1.66 | 6.766 | 6.766 | -4.093886176
10 | Titanium nitride | TiN | 0.6 | 3200 | 5.5 | 1.91 | 1 | 1 | 61.8737 | 4 | 4 | 15 | 2 | 1.54 | 3.04 | 6.82 | 14.534 | -13.57714
11 | Magnesium oxide | MgO | 0.9 | 3125 | 3.5 | 1.865 | 1 | 1 | 40.3044 | 2 | 3 | 16 | 2 | 1.31 | 3.44 | 7.646 | 13.618 | -10.24625
12 | Sapphire | Al2O3 | 0.78 | 2300 | 3.99 | 4.261667 | 2 | 3 | 101.9612 | 13 | 3 | 16 | 2 | 1.61 | 3.44 | 5.986 | 13.618 | -31.79253
13 | Diamond | C | 0.51 | 3823 | 3.51 | 0.56375 | 1 | 1 | 12.0107 | 14 | 2 | 14 | 2 | 2.55 | 2.55 | 11.26 | 11.26 | -7.232995
14 | Graphene | gp-C | 0.7 | 4510 | 2.26 | 0.8822019 | 1 | 1 | 12.0107 | 14 | 2 | 14 | 2 | 2.55 | 2.55 | 11.26 | 11.26 | -7.232995
15 | Quartz | SiO2 | 0.73 | 1983 | 2.65 | 3.77 | 1 | 2 | 60.0843 | 14 | 3 | 16 | 2 | 1.9 | 3.44 | 8.151 | 13.618 | -19.64733
16 | Beryllium oxide | BeO | 1 | 2780 | 3 | 1.38 | 1 | 1 | 25.0116 | 2 | 2 | 16 | 2 | 1.57 | 3.44 | 9.322 | 13.618 | -12.162
17 | Gallium nitride | GaN | 0.49 | 2773 | 6.1 | 2.262 | 1 | 1 | 83.7297 | 13 | 4 | 15 | 2 | 1.81 | 3.04 | 5.999 | 14.534 | -9.053380256
18 | Aluminium nitride | AlN | 0.74 | 3023 | 3.3 | 2.085 | 1 | 1 | 40.9882 | 13 | 3 | 15 | 2 | 1.61 | 3.04 | 5.986 | 14.534 | -11.49178
19 | Amorphous Germanium | a-Ge | 0.34 | 987 | 5.3 | 2.27514 | 1 | 1 | 72.64 | 14 | 4 | 14 | 4 | 2.01 | 2.01 | 7.899 | 7.899 | -3.855508
20 | Platinum | Pt | 0.13 | 2045 | 21.5 | 1.50025 | 1 | 1 | 195.078 | 10 | 6 | 10 | 6 | 2.28 | 2.28 | 9 | 9 | -5.845448
21 | Titanium dioxide | TiO2 | 0.69174 | 2130 | 4.096 | 3.12 | 1 | 2 | 79.8658 | 4 | 4 | 16 | 2 | 1.54 | 3.44 | 6.82 | 13.618 | -20.49934
22 | Copper | Cu | 0.38 | 1358 | 8.9 | 1.1825 | 1 | 1 | 63.546 | 11 | 4 | 11 | 4 | 1.9 | 1.9 | 7.726 | 7.726 | -3.482394
23 | Amorphous Silicon | a-Si | 0.73 | 1420 | 2.285 | 2.040347 | 1 | 1 | 28.0855 | 14 | 3 | 14 | 3 | 1.9 | 1.9 | 8.151 | 8.151 | -4.622464
24 | Gallium antimonide | GaSb | 0.25 | 985 | 5.6 | 5.66 | 1 | 1 | 191.483 | 13 | 4 | 15 | 5 | 1.81 | 2.05 | 5.999 | 8.641 | -5.883248
25 | Gallium Arsenide | GaAs | 0.32 | 1513 | 5.3 | 4.52 | 1 | 1 | 144.6446 | 13 | 4 | 15 | 4 | 1.81 | 2.18 | 5.999 | 9.81 | -6.465643
26 | Silicon carbide | SiC | 0.67 | 3013 | 3.2 | 2.0725 | 1 | 1 | 40.0962 | 14 | 3 | 14 | 2 | 1.9 | 2.55 | 8.151 | 11.26 | -12.39946
27 | Barium fluoride | BaF2 | 0.4 | 1641 | 4.9 | 5.9075 | 1 | 2 | 175.3238 | 2 | 6 | 17 | 2 | 0.89 | 3.98 | 5.212 | 17.422 | -16.11867
28 | Bismuth telluride | Bi2Te3 | 0.15 | 859 | 7.86 | 16.91333 | 2 | 3 | 800.7608 | 15 | 6 | 16 | 5 | 2.02 | 2.1 | 7.289 | 9.009 | -12.09858
29 | Antimony telluride | Sb2Te3 | 0.21 | 853 | 6.57 | 15.82667 | 2 | 3 | 626.32 | 15 | 5 | 16 | 5 | 2.05 | 2.1 | 8.641 | 9.009 | -12.69864
30 | Tungsten | W | 0.13 | 3660 | 19.3 | 1.582 | 1 | 1 | 183.84 | 6 | 6 | 6 | 6 | 2.36 | 2.36 | 7.98 | 7.98 | -8.902907
31 | Zinc oxide | ZnO | 0.49 | 2248 | 5.7 | 2.38 | 1 | 1 | 81.3894 | 12 | 4 | 16 | 2 | 1.65 | 3.44 | 9.394 | 13.618 | -7.544786
32 | graphite | g-C | 0.71 | 4260 | 2.26 | 0.8825 | 1 | 1 | 12.0107 | 14 | 2 | 14 | 2 | 2.55 | 2.55 | 11.26 | 11.26 | -4.64043307
34 | Tantalum | Ta | 0.14 | 3269 | 16.6 | 1.8085 | 1 | 1 | 180.9479 | 5 | 6 | 5 | 6 | 1.5 | 1.5 | 7.89 | 7.89 | -8.104858
35 | Nickel | Ni | 0.45 | 1728 | 8.9 | 1.09 | 1 | 1 | 58.6934 | 10 | 4 | 10 | 4 | 1.91 | 1.91 | 7.635 | 7.635 | -4.912663
36 | Amorphous aluminium oxide | a-Al2O3 | 0.8 | 823 | 2.5 | 6.77022368 | 2 | 3 | 101.9612 | 13 | 3 | 16 | 2 | 1.61 | 3.44 | 5.986 | 13.618 | -31.79253
37 | Palladium | Pd | 0.23 | 1827 | 12 | 1.4725 | 1 | 1 | 106.42 | 10 | 5 | 10 | 5 | 2.2 | 2.2 | 8.34 | 8.34 | -3.896965
38 | Molybdenum | Mo | 0.25 | 2894 | 10.2 | 1.5495 | 1 | 1 | 95.94 | 6 | 5 | 6 | 5 | 2.16 | 2.16 | 7.099 | 7.099 | -6.819689
39 | Ruthenium | Ru | 0.23 | 2236 | 12.2 | 1.3575 | 1 | 1 | 101.07 | 8 | 5 | 8 | 5 | 2.2 | 2.2 | 7.37 | 7.37 | -6.73677472
41 | Silicon nitride | Si3N4 | 0.71 | 2173 | 3.2 | 7.275 | 3 | 4 | 140.2833 | 14 | 3 | 15 | 2 | 1.9 | 3.04 | 8.151 | 14.534 | -42.70205
42 | Magnesium | Mg | 1 | 923 | 1.7 | 2.295 | 1 | 1 | 24.305 | 2 | 3 | 2 | 3 | 1.31 | 1.31 | 7.646 | 7.646 | -1.502818976
43 | Gallium oxide | Ga2O3 | 0.49 | 1998 | 5.9 | 5.22 | 2 | 3 | 187.4442 | 13 | 4 | 16 | 2 | 1.81 | 3.44 | 5.999 | 13.618 | -24.83673
44 | Yttrium oxide | Y2O3 | 0.45 | 2698 | 5.6 | 7.451875 | 2 | 3 | 225.81 | 3 | 5 | 16 | 2 | 1.22 | 3.44 | 6.38 | 13.618 | -36.48174
45 | Silver | Ag | 0.23 | 1234 | 10.4 | 1.705 | 1 | 1 | 107.8682 | 11 | 5 | 11 | 5 | 1.93 | 1.93 | 7.576 | 7.576 | -2.943452
46 | Zirconia | ZrO2 | 0.47 | 2988 | 5.8 | 3.522 | 1 | 2 | 123.2228 | 4 | 5 | 16 | 2 | 1.33 | 3.44 | 6.84 | 13.618 | -22.95152
47 | Tungsten diselenide | WSe2 | 1.95 | 1200 | 9.33 | 6.075 | 1 | 2 | 341.76 | 6 | 6 | 16 | 4 | 2.36 | 2.55 | 7.98 | 9.752 | -15.49557
49 | Iridium | Ir | 0.13 | 2447 | 22.55 | 1.4155 | 1 | 1 | 192.217 | 9 | 6 | 9 | 6 | 2.2 | 2.2 | 9.1 | 9.1 | -6.944060096
50 | Vanadium dioxide | VO2 | 0.31 | 1967 | 4.66 | 2.9575 | 1 | 2 | 82.9403 | 5 | 4 | 16 | 2 | 1.63 | 3.44 | 6.74 | 13.618 | -17.97337
53 | Niobium | Nb | 0.26 | 2750 | 8.53 | 1.81 | 1 | 1 | 92.9064 | 5 | 5 | 5 | 5 | 1.6 | 1.6 | 6.88 | 6.88 | -7.565916224
54 | Indium | In | 0.23 | 429.75 | 7.31 | 2.61152 | 1 | 1 | 114.818 | 13 | 5 | 13 | 5 | 1.78 | 1.78 | 5.786 | 5.786 | -2.518517
55 | Zirconium | Zr | 0.28 | 2128 | 6.52 | 2.32 | 1 | 1 | 91.224 | 4 | 5 | 4 | 5 | 1.33 | 1.33 | 6.84 | 6.84 | -6.249654
56 | Boron | B | 1.092 | 2092 | 2.34 | 0.7679782 | 1 | 1 | 10.811 | 13 | 2 | 13 | 2 | 2.04 | 2.04 | 8.298 | 8.298 | -5.814355
57 | Phosphorus | P | 0.6993 | 831 | 2.36 | 2.379167 | 1 | 1 | 30.9738 | 15 | 3 | 15 | 3 | 2.19 | 2.19 | 10.486 | 10.486 | -3.430573
58 | Sulfur | S | 0.70266 | 393 | 2.01 | 2.651854 | 1 | 1 | 32.065 | 16 | 3 | 16 | 3 | 2.58 | 2.58 | 10.36 | 10.36 | -2.85017392
59 | Diantimony tetraoxide | Sb2O4 | 0.371112 | 1503 | 6.47 | 3.7975 | 2 | 4 | 307.5176 | 15 | 5 | 16 | 2 | 2.05 | 3.44 | 8.641 | 13.618 | -27.02279
60 | Diantimony pentaozixde | Sb2O5 | 0.366492 | 798 | 6.75 | 7.96075 | 2 | 5 | 323.517 | 15 | 5 | 16 | 2 | 2.05 | 3.44 | 8.641 | 13.618 | -30.86922
62 | Arsenic pentaoxide | As2O5 | 0.50568 | 993 | 4.32 | 8.51625 | 2 | 5 | 229.8402 | 15 | 4 | 16 | 2 | 2.18 | 3.44 | 9.81 | 13.618 | -29.95301
63 | Barium oxide | BaO | 0.304248 | 2291 | 6.02 | 4.2275 | 1 | 1 | 153.3264 | 2 | 6 | 16 | 2 | 0.89 | 3.44 | 5.212 | 13.618 | -10.16609
64 | Bismuth sesquioxide | Bi2O3 | 0.23919 | 1002 | 9.47 | 8.1725 | 2 | 3 | 465.959 | 15 | 6 | 16 | 2 | 2.02 | 3.44 | 7.289 | 13.618 | -20.45729
65 | Boron oxide | B2O3 | 0.85932 | 810 | 2.56 | 3.39 | 2 | 3 | 69.6202 | 13 | 2 | 16 | 2 | 2.04 | 3.44 | 8.298 | 13.618 | -33.498004
66 | Cadmium oxide | CdO | 0.385308 | 1270 | 8.24 | 2.5875 | 1 | 1 | 128.4104 | 12 | 5 | 16 | 2 | 1.69 | 3.44 | 8.993 | 13.618 | -6.52823
67 | Calcium oxide | CaO | 0.75936 | 2886 | 3.37 | 2.763 | 1 | 1 | 56.0774 | 2 | 4 | 16 | 2 | 1 | 3.44 | 6.113 | 13.618 | -11.09227
68 | Cerium dioxide | CeO2 | 0.359058 | 2566 | 7.22 | 3.93575 | 1 | 2 | 172.1148 | 3.02 | 6 | 16 | 2 | 1.12 | 3.44 | 5.54 | 13.618 | -21.35976
69 | Cerium sesquioxide | Ce2O3 | 0.35112 | 2343 | 6.84 | 7.96 | 2 | 3 | 328.2302 | 3.02 | 6 | 16 | 2 | 1.12 | 3.44 | 5.54 | 13.618 | -35.12309
70 | Chromium sesquioxide | Cr2O3 | 0.69006 | 2603 | 5.23 | 4.825 | 2 | 3 | 151.9904 | 6 | 4 | 16 | 2 | 1.66 | 3.44 | 6.766 | 13.618 | -27.73707
71 | Cobalt monoxdie | CoO | 0.70602 | 2083 | 6.43 | 1.915 | 1 | 1 | 74.9326 | 9 | 4 | 16 | 2 | 1.88 | 3.44 | 7.86 | 13.618 | -9.00788144
72 | Tricobalt tetraoxide | Co3O4 | 0.5145 | 1993 | 6 | 6.6675 | 3 | 4 | 240.7972 | 9 | 4 | 16 | 2 | 1.88 | 3.44 | 7.86 | 13.618 | -33.50808
73 | Copperous oxide | Cu2O | 0.44646 | 1503 | 4.8 | 4.955 | 2 | 1 | 143.0914 | 11 | 4 | 16 | 2 | 1.9 | 3.44 | 7.726 | 13.618 | -11.51622
74 | Copperic oxide | CuO | 0.52962 | 1551 | 6.51 | 2.03 | 1 | 1 | 79.5454 | 11 | 4 | 16 | 2 | 1.9 | 3.44 | 7.726 | 13.618 | -7.981826
75 | Dysprosium oxide | Dy2O3 | 0.313488 | 2633 | 8.16 | 7.588125 | 2 | 3 | 372.9982 | 3.1 | 6 | 16 | 2 | 1.23 | 3.44 | 5.94 | 13.618 | -34.04348
76 | Erbium oxide | Er2O3 | 0.285138 | 2553 | 8.66 | 7.33625 | 2 | 3 | 382.5162 | 3.12 | 6 | 16 | 2 | 1.24 | 3.44 | 6.101 | 13.618 | -34.74024
78 | Gadolinium oxide | Gd2O3 | 0.295176 | 2547 | 7.65 | 7.873125 | 2 | 3 | 362.4982 | 3.08 | 6 | 16 | 2 | 1.2 | 3.44 | 6.15 | 13.618 | -35.62571
79 | Germanium dioxide | GeO2 | 0.4998 | 1306 | 6.28 | 2.768 | 1 | 2 | 104.6388 | 14 | 4 | 16 | 2 | 2.01 | 3.44 | 7.899 | 13.618 | -15.32837
80 | Hafnium dioxide | HfO2 | 0.294 | 2093 | 10.08 | 3.4675 | 1 | 2 | 210.4888 | 4 | 6 | 16 | 2 | 1.3 | 3.44 | 6.65 | 13.618 | -23.75607
81 | Holmium oxide | Ho2O3 | 0.306432 | 2655 | 8.34 | 7.52 | 2 | 3 | 377.8588 | 3.11 | 6 | 16 | 2 | 1.24 | 3.44 | 6.018 | 13.618 | -34.31931
82 | Ironous oxide | FeO | 0.70098 | 1695 | 6.06 | 1.8925 | 1 | 1 | 71.8444 | 8 | 4 | 16 | 2 | 1.83 | 3.44 | 7.87 | 13.618 | -9.391874
83 | Ironic oxide | Fe2O3 | 0.65646 | 1718 | 5.27 | 5.031667 | 2 | 3 | 159.6882 | 8 | 4 | 16 | 2 | 1.83 | 3.44 | 7.87 | 13.618 | -25.79018
84 | Triiron tetraoxide | Fe3O4 | 0.6237 | 1871 | 5.19 | 7.4025 | 3 | 4 | 231.5326 | 8 | 4 | 16 | 2 | 1.83 | 3.44 | 7.87 | 13.618 | -36.09905
85 | Lanthanim oxide | La2O3 | 0.335538 | 2313 | 6.58 | 6.41 | 2 | 3 | 325.8092 | 3.01 | 6 | 16 | 2 | 1.1 | 3.44 | 5.58 | 13.618 | -36.08829
86 | Lead oxide | PbO | 0.205506 | 758 | 9.42 | 3.935 | 1 | 1 | 223.1994 | 14 | 6 | 16 | 2 | 2.33 | 3.44 | 7.416 | 13.618 | -7.608828
87 | Lead dioxide | PbO2 | 0.270732 | 523 | 9.74 | 4.08 | 1 | 2 | 239.1988 | 14 | 6 | 16 | 2 | 2.33 | 3.44 | 7.416 | 13.618 | -11.20026
89 | Trilead tetraoxide | Pb3O4 | 0.211092 | 868 | 8.88 | 12.81625 | 3 | 4 | 685.5976 | 14 | 6 | 16 | 2 | 2.33 | 3.44 | 7.416 | 13.618 | -26.77592
90 | Lithium oxide | Li2O | 1.8186 | 1823 | 2 | 2.4775 | 2 | 1 | 29.8814 | 1 | 2 | 16 | 2 | 0.98 | 3.44 | 5.392 | 13.618 | -12.08954
92 | Manganese monooxide | MnO | 0.62412 | 2123 | 5.37 | 2.1925 | 1 | 1 | 70.9374 | 7 | 4 | 16 | 2 | 1.55 | 3.44 | 7.435 | 13.618 | -9.524155
94 | Manganese sesquioxide | Mn2O3 | 0.6846 | 2083 | 5.03 | 5.2086875 | 2 | 3 | 157.8742 | 7 | 4 | 16 | 2 | 1.55 | 3.44 | 7.435 | 13.618 | -23.78474
95 | Trimanganese tstraoxide | Mn3O4 | 0.61194 | 1953 | 4.88 | 7.7875 | 3 | 4 | 228.8116 | 7 | 4 | 16 | 2 | 1.55 | 3.44 | 7.435 | 13.618 | -33.61489728
96 | Mercuryix oxide | HgO | 0.20328 | 773 | 11.19 | 3.213 | 1 | 1 | 216.5894 | 12 | 6 | 16 | 2 | 2 | 3.44 | 10.437 | 13.618 | -4.569109
97 | Molybdenum dioxide | MoO2 | 0.45024 | 2573 | 6.46 | 3.28825 | 1 | 2 | 127.9388 | 6 | 5 | 16 | 2 | 2.16 | 3.44 | 7.099 | 13.618 | -17.78255
98 | Molybdenum trioxide | MoO3 | 0.51534 | 1083 | 4.71 | 5.0725 | 1 | 3 | 143.9382 | 6 | 5 | 16 | 2 | 2.16 | 3.44 | 7.099 | 13.618 | -22.34798
99 | Neodymium oxide | Nd2O3 | 0.329532 | 2545 | 7.35 | 7.6 | 2 | 3 | 336.4782 | 3.04 | 6 | 16 | 2 | 1.14 | 3.44 | 5.53 | 13.618 | -33.44825
100 | Neptunium dioxide | NpO2 | 0.246456 | 2820 | 11.13 | 4.01575 | 1 | 2 | 268.9988 | 3.05 | 7 | 16 | 2 | 1.36 | 3.44 | 6.19 | 13.618 | -20.74997
101 | Nikel oxide | NiO | 0.59556 | 2231 | 6.81 | 1.8225 | 1 | 1 | 74.6928 | 10 | 4 | 16 | 2 | 1.91 | 3.44 | 7.635 | 13.618 | -8.905339
102 | Niobium monoxide | NbO | 0.380646 | 2218 | 7.27 | 2.49 | 1 | 1 | 108.9058 | 5 | 5 | 16 | 2 | 1.6 | 3.44 | 6.88 | 13.618 | -14.75335
103 | Niobium dioxide | NbO2 | 0.46368 | 2188 | 5.95 | 3.485625 | 1 | 2 | 124.9052 | 5 | 5 | 16 | 2 | 1.6 | 3.44 | 6.88 | 13.618 | -21.50478
104 | Diniobium pentaoxide | Nb2O5 | 0.49854 | 1783 | 4.59 | 9.619429 | 2 | 5 | 265.8098 | 5 | 5 | 16 | 2 | 1.6 | 3.44 | 6.88 | 13.618 | -49.40499
105 | Potassium superoixde | KO2 | 1.09284 | 821 | 2.09 | 5.64675 | 1 | 2 | 71.0971 | 1 | 4 | 16 | 2 | 0.82 | 3.44 | 4.341 | 13.618 | -8.941684
106 | Hexapraseodymium undecaoxide | Pr6O11 | 0.406938 | 732 | 6.94 | 24.45 | 6 | 11 | 1021.4396 | 3.03 | 6 | 16 | 2 | 1.13 | 3.44 | 5.46 | 13.618 | -106.236
107 | Plutonium dioxide | PuO2 | 0.25158 | 2698 | 11.68 | 3.9225 | 1 | 2 | 275.9988 | 3.06 | 7 | 16 | 2 | 1.28 | 3.44 | 6.06 | 13.618 | -19.66826
108 | Samarium oxide | Sm2O3 | 0.328692 | 2610 | 7.75 | 7.475 | 2 | 3 | 348.7182 | 3.06 | 6 | 16 | 2 | 1.17 | 3.44 | 5.64 | 13.618 | -31.30437
109 | Scandium oxide | Sc2O3 | 0.68418 | 2743 | 3.84 | 5.96375 | 2 | 3 | 137.91 | 3 | 4 | 16 | 2 | 1.36 | 3.44 | 6.54 | 13.618 | -35.52822
110 | Silver oxide | Ag2O | 0.28455 | 553 | 7.27 | 5.295 | 2 | 1 | 231.7358 | 11 | 5 | 16 | 2 | 1.93 | 3.44 | 7.576 | 13.618 | -9.475336
111 | Sodium oxide | Na2O | 1.18146 | 1407 | 2.41 | 4.2675 | 2 | 1 | 61.9788 | 1 | 3 | 16 | 2 | 0.93 | 3.44 | 5.139 | 13.618 | -9.181384992
112 | Sodium peroxide | Na2O2 | 1.14954 | 785 | 2.6 | 4.972667 | 2 | 2 | 77.9782 | 1 | 3 | 16 | 2 | 0.93 | 3.44 | 5.139 | 13.618 | -12.66882
113 | Sodium superoxide | NaO2 | 1.31586 | 825 | 2.18 | 4.18675 | 1 | 2 | 54.9885 | 1 | 3 | 16 | 2 | 0.93 | 3.44 | 5.139 | 13.618 | -8.97284
114 | Strotium oxide | SrO | 0.43638 | 2870 | 5.07 | 3.39425 | 1 | 1 | 103.6194 | 2 | 5 | 16 | 2 | 0.95 | 3.44 | 5.695 | 13.618 | -10.5099
115 | Ditantalum pentaoxide | Ta2O5 | 0.306894 | 2145 | 8.28 | 8.860583 | 2 | 5 | 441.8928 | 5 | 6 | 16 | 2 | 1.5 | 3.44 | 7.89 | 13.618 | -52.65287
116 | Tellurium dioxide | TeO2 | 0.42672 | 1006 | 6.02 | 4.3995 | 1 | 2 | 159.5988 | 16 | 5 | 16 | 2 | 2.1 | 3.44 | 9.009 | 13.618 | -11.88372
117 | Thorium dioxide | ThO2 | 0.23478 | 3663 | 9.68 | 4.3675 | 1 | 2 | 264.0369 | 3.02 | 7 | 16 | 2 | 1.3 | 3.44 | 6.08 | 13.618 | -24.56169568
118 | Tin monoxide | SnO | 0.32802 | 1353 | 6.39 | 3.5 | 1 | 1 | 134.7094 | 14 | 5 | 16 | 2 | 1.96 | 3.44 | 7.344 | 13.618 | -8.141805
119 | Tin dioxide | SnO2 | 0.34587 | 1895 | 6.97 | 3.59 | 1 | 2 | 150.7088 | 14 | 5 | 16 | 2 | 1.96 | 3.44 | 7.344 | 13.618 | -14.98824
120 | Titanium monoxide | TiO | 0.6279 | 1208 | 4.91 | 2.1599 | 1 | 1 | 63.8664 | 4 | 4 | 16 | 2 | 1.54 | 3.44 | 6.82 | 13.618 | -13.20591
122 | Titanium dioxide | TiO2 | 0.69174 | 2130 | 4.096 | 3.12 | 1 | 2 | 79.8658 | 4 | 4 | 16 | 2 | 1.54 | 3.44 | 6.82 | 13.618 | -20.49934
123 | Titanium sesquioxide | Ti2O3 | 0.67956 | 2116 | 4.58 | 5.216667 | 2 | 3 | 143.7322 | 4 | 4 | 16 | 2 | 1.54 | 3.44 | 6.82 | 13.618 | -34.09525
124 | Trititanium pentaoxide | Ti3O5 | 0.69468 | 2048 | 4.25 | 8.74875 | 3 | 5 | 223.598 | 4 | 4 | 16 | 2 | 1.54 | 3.44 | 6.82 | 13.618 | -54.74259
125 | Tungsten trioxide | WO3 | 0.310884 | 1747 | 7.05 | 5.2 | 1 | 3 | 231.8382 | 6 | 6 | 16 | 2 | 2.36 | 3.44 | 7.98 | 13.618 | -25.4432
126 | Uranium dioxide | UO2 | 0.236796 | 3115 | 10.97 | 4.0875 | 1 | 2 | 270.0277 | 3.04 | 7 | 16 | 2 | 1.38 | 3.44 | 6.05 | 13.618 | -22.05911
128 | Triuranium octaoxide | U3O8 | 0.283122 | 2139 | 8.36 | 16.73 | 3 | 8 | 842.0819 | 3.04 | 7 | 16 | 2 | 1.38 | 3.44 | 6.05 | 13.618 | -78.3972
130 | Vanadium monoxide | VO | 0.66276 | 1790 | 5.2 | 1.7725 | 1 | 1 | 66.9409 | 5 | 4 | 16 | 2 | 1.63 | 3.44 | 6.74 | 13.618 | -11.82594
131 | Vanadium sesquioxide | V2O3 | 0.69132 | 1953 | 4.83 | 4.963333 | 2 | 3 | 149.8812 | 5 | 4 | 16 | 2 | 1.63 | 3.44 | 6.74 | 13.618 | -31.03231
132 | Divanadium tetraoxide | V2O4 | 0.75726 | 341 | 4.75 | 2.8975 | 2 | 4 | 165.8806 | 5 | 4 | 16 | 2 | 1.63 | 3.44 | 6.74 | 13.618 | -35.74874
133 | Divanadium pentaoxide | V2O5 | 0.70434 | 949 | 3.37 | 8.96 | 2 | 5 | 181.88 | 5 | 4 | 16 | 2 | 1.63 | 3.44 | 6.74 | 13.618 | -39.75517
134 | Ytterbium oxide | Yb2O3 | 0.294672 | 2698 | 9.21 | 7.101875 | 2 | 3 | 394.0782 | 3.14 | 6 | 16 | 2 | 1.1 | 3.44 | 6.254 | 13.618 | -24.59649
135 | Aluminum Antimonide | AlSb | 0.31752 | 1335 | 4.26 | 5.73 | 1 | 1 | 148.7415 | 13 | 3 | 15 | 5 | 1.61 | 2.05 | 5.986 | 8.641 | -6.463647
137 | Indium antimonide | InSb | 0.20874 | 803 | 5.78 | 6.7925 | 1 | 1 | 236.578 | 13 | 5 | 15 | 5 | 1.78 | 2.05 | 5.786 | 8.641 | -5.527049
138 | Indium Arsenide | InAs | 0.2562 | 1211 | 5.67 | 5.55925 | 1 | 1 | 189.7396 | 13 | 5 | 15 | 4 | 1.78 | 2.18 | 5.786 | 9.81 | -5.971443
140 | Modybdenum dodecaberyllide | MoBe12 | 1.0962 | 1971 | 3.03 | 11.192 | 1 | 12 | 204.0864 | 6 | 5 | 2 | 2 | 2.16 | 1.57 | 7.099 | 9.322 | -48.34748
142 | Tantalum dodecaberyllide | TaBe12 | 0.777 | 2123 | 4.19 | 11.46 | 1 | 12 | 289.0943 | 5 | 6 | 2 | 2 | 1.5 | 1.57 | 7.89 | 9.322 | -49.87965
144 | Titanium dodecaberyllide | TiBe12 | 1.4322 | 1843 | 2.26 | 11.441 | 1 | 12 | 156.0134 | 4 | 4 | 2 | 2 | 1.54 | 1.57 | 6.82 | 9.322 | -45.57227
145 | Zirconium 13-beryllide | ZrBe13 | 1.1592 | 2063 | 2.73 | 12.665 | 1 | 13 | 208.3826 | 4 | 5 | 2 | 2 | 1.33 | 1.57 | 6.84 | 9.322 | -52.27701
146 | Chromium Monoboride | CrB | 0.57288 | 2425 | 6.08 | 1.7145 | 1 | 1 | 62.8071 | 6 | 4 | 13 | 2 | 1.66 | 2.04 | 6.766 | 8.298 | -10.96224
147 | Vhromium diboride | CrB2 | 0.72996 | 2623 | 5.2 | 2.35 | 1 | 2 | 73.6181 | 6 | 4 | 13 | 2 | 1.66 | 2.04 | 6.766 | 8.298 | -16.7426
148 | Hafnium diboride | HfB2 | 0.2478 | 3650 | 11.16 | 2.978 | 1 | 2 | 200.112 | 4 | 6 | 13 | 2 | 1.3 | 2.04 | 6.65 | 8.298 | -21.13692
149 | Magnesium diboride | MgB2 | 1.0395 | 1818 | 2.62 | 2.91 | 1 | 2 | 45.927 | 2 | 3 | 13 | 2 | 1.31 | 2.04 | 7.646 | 8.298 | -13.53053
150 | Magnesium tetraboride | MgB4 | 1.0458 | 2008 | 2.48 | 4.5195 | 1 | 4 | 67.549 | 2 | 3 | 13 | 2 | 1.31 | 2.04 | 7.646 | 8.298 | -25.46524
151 | Molybdenum diboride | MoB2 | 0.51618 | 1813 | 7.79 | 2.51 | 1 | 2 | 117.562 | 6 | 5 | 13 | 2 | 2.16 | 2.04 | 7.099 | 8.298 | -19.2644
152 | Dimolybdenum boride | Mo2B | 0.38934 | 2555 | 9.26 | 3.6375 | 2 | 1 | 202.691 | 6 | 5 | 13 | 2 | 2.16 | 2.04 | 7.099 | 8.298 | -20.35973
153 | Modybdenum boride | MoB | 0.370608 | 2883 | 8.67 | 2.045 | 1 | 1 | 106.751 | 6 | 5 | 13 | 2 | 2.16 | 2.04 | 7.099 | 8.298 | -13.60004
154 | Nobium diboride | NbB2 | 0.43302 | 3309 | 6.93 | 2.74 | 1 | 2 | 114.5284 | 5 | 5 | 13 | 2 | 1.6 | 2.04 | 6.88 | 8.298 | -21.27363
155 | Tantalum diboride | TaB2 | 0.2898 | 3310 | 12.096 | 2.68 | 1 | 2 | 202.5699 | 5 | 6 | 13 | 2 | 1.5 | 2.04 | 7.89 | 8.298 | -21.69257
156 | Tantalum Boride | TaB | 0.247506 | 3363 | 14.24 | 2.2355 | 1 | 1 | 191.7589 | 5 | 6 | 13 | 2 | 1.5 | 2.04 | 7.89 | 8.298 | -15.55121
157 | Thorium tetraboride | ThB4 | 0.04956 | 2748 | 7.76 | 5.41675 | 1 | 4 | 275.2821 | 3.02 | 7 | 13 | 2 | 1.3 | 2.04 | 6.08 | 8.298 | -32.57025
158 | Titanium diboride | TiB2 | 0.63378 | 3498 | 4.56 | 2.57 | 1 | 2 | 69.489 | 4 | 4 | 13 | 2 | 1.54 | 2.04 | 6.82 | 8.298 | -19.65019
159 | Tungsten boride | WB | 0.17283 | 2938 | 15.2 | 2.08575 | 1 | 1 | 194.651 | 6 | 6 | 13 | 2 | 2.36 | 2.04 | 7.98 | 8.298 | -15.42726
160 | Ditungsten Boride | W2B | 0.170436 | 2943 | 17.09 | 3.67725 | 2 | 1 | 378.491 | 6 | 6 | 13 | 2 | 2.36 | 2.04 | 7.98 | 8.298 | -24.40317
162 | Zirconium diboride | ZrB2 | 0.48846 | 3517 | 4.128 | 3.07 | 1 | 2 | 112.846 | 4 | 5 | 13 | 2 | 1.33 | 2.04 | 6.84 | 8.298 | -20.85136368
164 | Calcium dicarbide | CaC2 | 0.97356 | 2433 | 2.16 | 4.925 | 1 | 2 | 64.0994 | 2 | 4 | 14 | 2 | 1 | 2.55 | 6.113 | 11.26 | -16.51683008
165 | Trichromium dicarbide | Cr3C2 | 0.546 | 2097 | 6.64 | 4.49975 | 3 | 2 | 180.0097 | 6 | 4 | 14 | 2 | 1.66 | 2.55 | 6.766 | 11.26 | -27.56465
168 | Heptachromium tricarbide | Cr7C3 | 0.52374 | 2058 | 6.9 | 9.63075 | 7 | 3 | 400.0048 | 6 | 4 | 14 | 2 | 1.66 | 2.55 | 6.766 | 11.26 | -51.84419
169 | Hafnium carbide | HfC | 0.196476 | 4215 | 11.2 | 2.4845 | 1 | 1 | 190.5007 | 4 | 6 | 14 | 2 | 1.3 | 2.55 | 6.65 | 11.26 | -15.68921
170 | Triiron carbide | Fe3C | 0.59262 | 1529 | 7.67 | 3.8875 | 3 | 1 | 179.5457 | 8 | 4 | 14 | 2 | 1.83 | 2.55 | 7.87 | 11.26 | -20.00632416
172 | Dimolybdenum carbide | Mo2C | 0.3612 | 1719 | 8.864 | 1.8525 | 2 | 1 | 203.8907 | 6 | 5 | 14 | 2 | 2.16 | 2.55 | 7.099 | 11.26 | -21.31737
173 | Niobium carbide | NbC | 0.357 | 3873 | 7.616 | 2.2325 | 1 | 1 | 104.9171 | 5 | 5 | 14 | 2 | 1.6 | 2.55 | 6.88 | 11.26 | -15.83891
174 | Plutonium carbide | PuC | 0.19047 | 1927 | 13.69 | 3.08 | 1 | 1 | 256.0107 | 3.06 | 7 | 14 | 2 | 1.28 | 2.55 | 6.06 | 11.26 | -10.7214
175 | Tantalum carbide | TaC | 0.2226 | 4248 | 14.57 | 2.185 | 1 | 1 | 192.9586 | 5 | 6 | 14 | 2 | 1.5 | 2.55 | 7.89 | 11.26 | -16.63185
176 | Titanium carbide | TiC | 0.56364 | 3339 | 4.768 | 2.025 | 1 | 1 | 59.8777 | 4 | 4 | 14 | 2 | 1.54 | 2.55 | 6.82 | 11.26 | -13.83347
177 | Tungsten carbide | WC | 0.2352 | 3008 | 14.96 | 2.076 | 1 | 1 | 195.8507 | 6 | 6 | 14 | 2 | 2.36 | 2.55 | 7.98 | 11.26 | -16.5179
178 | Uranium carbide | UC | 0.184086 | 2803 | 13.61 | 3.0505 | 1 | 1 | 250.0396 | 3.04 | 7 | 14 | 2 | 1.38 | 2.55 | 6.05 | 11.26 | -13.16824
179 | Uranium dicarbide | UC2 | 0.23478 | 2858 | 10.64 | 4.0925 | 1 | 2 | 262.0503 | 3.04 | 7 | 14 | 2 | 1.38 | 2.55 | 6.05 | 11.26 | -18.67924
180 | Diuranium tricarbide | U2C3 | 0.211092 | 2096 | 12.86 | 6.6135 | 2 | 3 | 512.0899 | 3.04 | 7 | 14 | 2 | 1.38 | 2.55 | 6.05 | 11.26 | -33.82248
181 | Vanadium carbide | VC | 0.53172 | 2931 | 5.408 | 1.8115 | 1 | 1 | 62.9522 | 5 | 4 | 14 | 2 | 1.63 | 2.55 | 6.74 | 11.26 | -13.5035
182 | Zirconium carbide | ZrC | 0.41664 | 3700 | 6.272 | 2.58 | 1 | 1 | 103.2347 | 4 | 5 | 14 | 2 | 1.33 | 2.55 | 6.84 | 11.26 | -15.23265
183 | Dimagnesium germanide | Mg2Ge | 2.4192 | 1390 | 3.1 | 6.4975 | 2 | 1 | 121.25 | 2 | 3 | 14 | 4 | 1.31 | 2.01 | 7.646 | 7.899 | -7.692146
184 | Arsenic triodide | AsI3 | 0.23394 | 414 | 4.71 | 16.075 | 1 | 3 | 455.6351 | 15 | 4 | 17 | 5 | 2.18 | 2.66 | 9.81 | 10.451 | -7.079856
185 | Cadmium diiodide | CdI2 | 0.21861 | 670 | 5.71 | 10.64 | 1 | 2 | 366.22 | 12 | 5 | 17 | 5 | 1.69 | 2.66 | 8.993 | 10.451 | -5.154752
186 | Cesium iodide | CsI | 0.203994 | 900 | 4.54 | 9.49 | 1 | 1 | 259.81 | 1 | 6 | 17 | 5 | 0.79 | 2.66 | 3.894 | 10.451 | -5.049244
187 | Lead Diiodide | PbI2 | 0.168462 | 679 | 6.22 | 12.32 | 1 | 2 | 461.009 | 14 | 6 | 17 | 5 | 2.33 | 2.66 | 7.416 | 10.451 | -6.274350208
188 | Potassium iodide | KI | 0.31794 | 952 | 3.13 | 8.8175 | 1 | 1 | 166.0028 | 1 | 4 | 17 | 5 | 0.82 | 2.66 | 4.341 | 10.451 | -5.040797
189 | Runidium iodide | RbI | 0.24822 | 929 | 3.56 | 9.91 | 1 | 1 | 212.3723 | 1 | 5 | 17 | 5 | 0.82 | 2.66 | 4.177 | 10.451 | -4.99292
190 | Sodium iodide | NaI | 0.348852 | 933 | 3.68 | 6.755 | 1 | 1 | 149.8942 | 1 | 3 | 17 | 5 | 0.93 | 2.66 | 5.139 | 10.451 | -4.771954
193 | Aluminum phosphide | AlP | 0.47922 | 2803 | 2.38 | 4.04925 | 1 | 1 | 57.9553 | 13 | 3 | 15 | 3 | 1.61 | 2.19 | 5.986 | 10.486 | -8.045689
194 | Gallium phosphide | GaP | 0.8484 | 1740 | 4.13 | 4.04925 | 1 | 1 | 100.6968 | 13 | 4 | 15 | 3 | 1.81 | 2.19 | 5.999 | 10.486 | -7.06329
195 | Indium phosphide | InP | 0.306516 | 1334 | 4.79 | 5.0535 | 1 | 1 | 145.7918 | 13 | 5 | 15 | 3 | 1.78 | 2.19 | 5.786 | 10.486 | -6.40309
196 | Iron diselendie | FeSe2 | 0.342636 | 860 | 7.13 | 4.982 | 1 | 2 | 213.765 | 8 | 4 | 16 | 4 | 1.83 | 2.55 | 7.87 | 9.752 | -10.23411
197 | Heptairon Octaselenide | Fe7Se8 | 0.43596 | 602 | 6.46 | 26.28 | 7 | 8 | 1022.595 | 8 | 4 | 16 | 4 | 1.83 | 2.55 | 7.87 | 9.752 | -51.60875
198 | Triiron tetraselenide | Fe3Se4 | 0.45696 | 783 | 6.5 | 3.15875 | 3 | 4 | 483.375 | 8 | 4 | 16 | 4 | 1.83 | 2.55 | 7.87 | 9.752 | -24.23466
199 | Manganous selenide | MnSe | 0.382704 | 1733 | 5.46 | 4.075 | 1 | 1 | 133.898 | 7 | 4 | 16 | 4 | 1.55 | 2.55 | 7.435 | 9.752 | -6.069056
200 | Mercury selenide | HgSe | 0.17892 | 1072 | 8.25 | 5.63 | 1 | 1 | 279.55 | 12 | 6 | 16 | 4 | 2 | 2.55 | 10.437 | 9.752 | -3.550009
201 | Nickel diselenide | NiSe2 | 0.349776 | 1126 | 6.79 | 5.2975 | 1 | 2 | 216.6134 | 10 | 4 | 16 | 4 | 1.91 | 2.55 | 7.635 | 9.752 | -10.04157
202 | Disilver selenide | Ag2Se | 0.28182 | 1170 | 7.92 | 6.175 | 2 | 1 | 294.6964 | 11 | 5 | 16 | 4 | 1.93 | 2.55 | 7.576 | 9.752 | -8.556236384
203 | trichromium silicide | Cr3Si | 0.49266 | 2053 | 6.54 | 4.755 | 3 | 1 | 184.0738 | 6 | 4 | 14 | 3 | 1.66 | 1.9 | 6.766 | 8.151 | -18.30012
204 | Pentachromium trisilicide | Cr5Si3 | 0.712992 | 1792 | 5.86 | 9.7625 | 5 | 3 | 344.237 | 6 | 4 | 14 | 3 | 1.66 | 1.9 | 6.766 | 8.151 | -36.85682
205 | Chromium solicide | CrSi | 0.48237 | 1697 | 5.44 | 2.4445 | 1 | 1 | 80.0816 | 6 | 4 | 14 | 3 | 1.66 | 1.9 | 6.766 | 8.151 | -9.30635
206 | Chromium dislicide | CrSi2 | 0.494424 | 1712 | 4.98 | 3.603333 | 1 | 2 | 108.1671 | 6 | 4 | 14 | 3 | 1.66 | 1.9 | 6.766 | 8.151 | -14.42781
207 | Cobalt silicide | CoSi | 0.51156 | 1733 | 6.47 | 2.23 | 1 | 1 | 87.0187 | 9 | 4 | 14 | 3 | 1.88 | 1.9 | 7.86 | 8.151 | -10.24691
208 | Iron silicide | FeSi | 0.5712 | 1680 | 6.16 | 2.2625 | 1 | 1 | 83.9305 | 8 | 4 | 14 | 3 | 1.83 | 1.9 | 7.87 | 8.151 | -9.922907
209 | Pentairon trisilicide | Fe5Si3 | 0.5502 | 1333 | 6.51 | 9.27 | 5 | 3 | 363.4815 | 8 | 4 | 14 | 3 | 1.83 | 1.9 | 7.87 | 8.151 | -38.30961
210 | Triiron silicide | Fe3Si | 0.4998 | 1523 | 7.2 | 4.51 | 3 | 1 | 195.6205 | 8 | 4 | 14 | 3 | 1.83 | 1.9 | 7.87 | 8.151 | -18.71979
211 | Trimanganese silicide | Mn3Si | 0.5208 | 1350 | 6.86 | 4.6665 | 3 | 1 | 192.8995 | 7 | 4 | 14 | 3 | 1.55 | 1.9 | 7.435 | 8.151 | -14.68264
212 | Molybdenum disilicide | MoSi2 | 0.42756 | 2313 | 6.28 | 4.0255 | 1 | 2 | 152.111 | 6 | 5 | 14 | 3 | 2.16 | 1.9 | 7.099 | 8.151 | -17.53461664
213 | Trimolybdenum dilicide | Mo3Si | 0.295848 | 2378 | 8.96 | 5.855 | 3 | 1 | 315.9055 | 6 | 5 | 14 | 3 | 2.16 | 1.9 | 7.099 | 8.151 | -26.26953
214 | Tantalum disilicide | TaSi2 | 0.300384 | 2313 | 9.11 | 4.323333 | 1 | 2 | 237.1189 | 5 | 6 | 14 | 3 | 1.5 | 1.9 | 7.89 | 8.151 | -18.78679
215 | Titanium silicide | TiSi | 0.30366 | 1843 | 4.2 | 3.00725 | 1 | 1 | 75.9525 | 4 | 4 | 14 | 3 | 1.54 | 1.9 | 6.82 | 8.151 | -11.00894
216 | Titanium dislicide | TiSi2 | 0.49644 | 1761 | 4.07 | 4.241125 | 1 | 2 | 104.038 | 4 | 4 | 14 | 3 | 1.54 | 1.9 | 6.82 | 8.151 | -15.74841
217 | Pentatitanium trisilicide | Ti5Si3 | 0.391356 | 2400 | 4.34 | 12.377 | 5 | 3 | 323.5915 | 4 | 4 | 14 | 3 | 1.54 | 1.9 | 6.82 | 8.151 | -44.24778
218 | Tungsten disilicide | WSi2 | 0.309372 | 2433 | 9.82 | 4.059 | 1 | 2 | 240.011 | 6 | 6 | 14 | 3 | 2.36 | 1.9 | 7.98 | 8.151 | -19.17683
219 | Triuranium silicide | U3Si | 0.17808 | 1203 | 14.304 | 8.21 | 3 | 1 | 742.1722 | 3.04 | 7 | 14 | 3 | 1.38 | 1.9 | 6.05 | 8.151 | -22.26021
220 | Uranium trisilicide | USi3 | 0.3234 | 1783 | 8.14 | 6.574 | 1 | 3 | 322.2854 | 3.04 | 7 | 14 | 3 | 1.38 | 1.9 | 6.05 | 8.151 | -20.92264
221 | Uranium disilicide | USi2 | 0.2688 | 723 | 9.3 | 5.252 | 1 | 2 | 294.1999 | 3.04 | 7 | 14 | 3 | 1.38 | 1.9 | 6.05 | 8.151 | -15.77818
222 | Trivanadium silicide | V3Si | 0.50232 | 2194 | 5.7 | 5.2675 | 3 | 1 | 180.91 | 5 | 4 | 14 | 3 | 1.63 | 1.9 | 6.74 | 8.151 | -22.40198
223 | Vanadium disilicide | VSi2 | 0.82194 | 1956 | 4.63 | 3.843333 | 1 | 2 | 107.1125 | 5 | 4 | 14 | 3 | 1.63 | 1.9 | 6.74 | 8.151 | -16.00943
224 | Pentavanadium trisilicide | V5Si3 | 0.44562 | 2260 | 5.32 | 10.5825 | 5 | 3 | 338.964 | 5 | 4 | 14 | 3 | 1.63 | 1.9 | 6.74 | 8.151 | -45.11192
225 | Diantimony trisulfide | Sb2S3 | 0.36456 | 823 | 4.63 | 12.1805 | 2 | 3 | 339.715 | 15 | 5 | 16 | 3 | 2.05 | 2.58 | 8.641 | 10.36 | -17.30858
226 | Arsenic sulfide | AsS | 0.44058 | 591 | 3.98 | 4.469375 | 1 | 1 | 106.9866 | 15 | 4 | 16 | 3 | 2.18 | 2.58 | 9.81 | 10.36 | -6.7351
227 | Diarsenic trisulfide | As2S3 | 0.4746 | 583 | 3.51 | 11.635 | 2 | 3 | 246.0382 | 15 | 4 | 16 | 3 | 2.18 | 2.58 | 9.81 | 10.36 | -17.09937
228 | Barium sulfide | BaS | 0.29253 | 1473 | 4.32 | 6.505 | 1 | 1 | 169.392 | 2 | 6 | 16 | 3 | 0.89 | 2.58 | 5.212 | 10.36 | -9.568835
229 | Dibismuth trisulfide | Bi2S3 | 0.23856 | 1048 | 6.86 | 12.4375 | 2 | 3 | 514.1558 | 15 | 6 | 16 | 3 | 2.02 | 2.58 | 7.289 | 10.36 | -16.63851
230 | Cadmium sulfide | CdS | 0.34482 | 1678 | 4.98 | 4.815 | 1 | 1 | 144.476 | 12 | 5 | 16 | 3 | 1.69 | 2.58 | 8.993 | 10.36 | -5.956972
231 | Calcium sulfide | CaS | 0.65898 | 2798 | 2.56 | 4.39 | 1 | 1 | 72.143 | 2 | 4 | 16 | 3 | 1 | 2.58 | 6.113 | 10.36 | -9.671014
232 | Cerium sulfide | CeS | 0.293454 | 2723 | 5.93 | 4.82425 | 1 | 1 | 172.181 | 3.02 | 6 | 16 | 3 | 1.12 | 2.58 | 5.54 | 10.36 | -11.92407
233 | Dicerium trisulfide | Ce2S3 | 0.343308 | 1373 | 5.02 | 12.46375 | 2 | 3 | 376.427 | 3.02 | 6 | 16 | 3 | 1.12 | 2.58 | 5.54 | 10.36 | -29.27432
234 | Copper sulfide | CuS | 0.49812 | 781 | 4.64 | 3.371667 | 1 | 1 | 95.611 | 11 | 4 | 16 | 3 | 1.9 | 2.58 | 7.726 | 10.36 | -7.392568
235 | Dicopper sulfide | Cu2S | 0.59808 | 708 | 5.76 | 4.68 | 2 | 1 | 159.157 | 11 | 4 | 16 | 3 | 1.9 | 2.58 | 7.726 | 10.36 | -10.19896
236 | Iron sulfide | FeS | 0.62706 | 1453 | 4.65 | 3.175 | 1 | 1 | 87.91 | 8 | 4 | 16 | 3 | 1.83 | 2.58 | 7.87 | 10.36 | -8.300617
237 | Iron disulfide | FeS2 | 0.52374 | 1016 | 4.88 | 4.085 | 1 | 2 | 119.975 | 8 | 4 | 16 | 3 | 1.83 | 2.58 | 7.87 | 10.36 | -12.82479
238 | Lead Sulfide | PbS | 0.206262 | 1389 | 7.57 | 5.38925 | 1 | 1 | 239.265 | 14 | 6 | 16 | 3 | 2.33 | 2.58 | 7.416 | 10.36 | -6.631571
239 | Manganese sulfide | MnS | 0.57582 | 1928 | 3.93 | 3.5375 | 1 | 1 | 87.003 | 7 | 4 | 16 | 3 | 1.55 | 2.58 | 7.435 | 10.36 | -7.670898
240 | Mercury sulfide | HgS | 0.209748 | 754 | 7.71 | 5.00875 | 1 | 1 | 232.655 | 12 | 6 | 16 | 3 | 2 | 2.58 | 10.437 | 10.36 | -4.451851392
241 | Molybdenum disulfide | MoS2 | 0.396438 | 2653 | 4.99 | 5.327 | 1 | 2 | 160.07 | 6 | 5 | 16 | 3 | 2.16 | 2.58 | 7.099 | 10.36 | -16.43804
242 | Nickel sulfide | NiS | 0.52038 | 1273 | 5.5 | 2.739 | 1 | 1 | 90.7584 | 10 | 4 | 16 | 3 | 1.91 | 2.58 | 7.635 | 10.36 | -8.492081
243 | Trinickel disulfide | Ni3S2 | 0.49098 | 843 | 5.87 | 6.793333 | 3 | 2 | 240.2102 | 10 | 4 | 16 | 3 | 1.91 | 2.58 | 7.635 | 10.36 | -22.19307
244 | Platinum sulfide | PtS | 0.193452 | 1663 | 10.18 | 3.655 | 1 | 1 | 227.143 | 10 | 6 | 16 | 3 | 2.28 | 2.58 | 9 | 10.36 | -10.18762
246 | Strontium sulfide | SrS | 0.40845 | 2576 | 3.71 | 5.44 | 1 | 1 | 119.685 | 2 | 5 | 16 | 3 | 0.95 | 2.58 | 5.695 | 10.36 | -9.534643
247 | Thorium disulfide | ThS2 | 0.238224 | 2178 | 7.36 | 6.67875 | 1 | 2 | 296.1681 | 3.02 | 7 | 16 | 3 | 1.3 | 2.58 | 6.08 | 10.36 | -19.19718
248 | Zinc sulfide | ZnS | 0.4158 | 1293 | 4.09 | 3.95625 | 1 | 1 | 97.455 | 12 | 4 | 16 | 3 | 1.65 | 2.58 | 9.394 | 10.36 | -6.479528864
249 | Cadmium telluride | CdTe | 0.235704 | 1365 | 5.83 | 4.34025 | 1 | 1 | 240.011 | 12 | 5 | 16 | 5 | 1.69 | 2.1 | 8.993 | 9.009 | -4.273659
250 | Digallium tritelluride | Ga2Te3 | 0.290094 | 1063 | 7.15 | 12.13733 | 2 | 3 | 522.246 | 13 | 4 | 16 | 5 | 1.81 | 2.1 | 5.999 | 9.009 | -13.77301584
251 | Iron ditelluride | FeTe2 | 0.238434 | 922 | 8.08 | 6.39 | 1 | 2 | 311.045 | 8 | 4 | 16 | 5 | 1.83 | 2.1 | 7.87 | 9.009 | -9.179164448
252 | Manganous telluride | MnTe | 0.397572 | 1422 | 6.06 | 5 | 1 | 1 | 182.538 | 7 | 4 | 16 | 5 | 1.55 | 2.1 | 7.435 | 9.009 | -5.275585
254 | Palladium telluride | PdTe | 0.219576 | 1019 | 9.29 | 4.181 | 1 | 1 | 234.02 | 10 | 5 | 16 | 5 | 2.2 | 2.1 | 8.34 | 9.009 | -6.821826
255 | Palladium ditelluride | PdTe2 | 0.213024 | 1025 | 8.3 | 7.233 | 1 | 2 | 361.62 | 10 | 5 | 16 | 5 | 2.2 | 2.1 | 8.34 | 9.009 | -9.287687
256 | Platinum telluride | PtTe | 0.155232 | 1230 | 12 | 4.4775 | 1 | 1 | 322.678 | 10 | 6 | 16 | 5 | 2.28 | 2.1 | 9 | 9.009 | -8.72630832
257 | Platinum ditelluride | PtTe2 | 0.168336 | 1420 | 10.2 | 7.328 | 1 | 2 | 450.278 | 10 | 6 | 16 | 5 | 2.28 | 2.1 | 9 | 9.009 | -11.42217
258 | Disilver telluride | Ag2Te | 0.25956 | 433 | 8.41 | 6.78325 | 2 | 1 | 343.3364 | 11 | 5 | 16 | 5 | 1.93 | 2.1 | 7.576 | 9.009 | -8.265765
259 | Cadmium dibromide | CdBr2 | 0.28287 | 841 | 5.23 | 8.636667 | 1 | 2 | 272.219 | 12 | 5 | 17 | 4 | 1.69 | 2.96 | 8.993 | 11.814 | -6.273766
260 | Copper bromide | CuBr | 0.384132 | 655 | 5.16 | 4.62 | 1 | 1 | 143.45 | 11 | 4 | 17 | 4 | 1.9 | 2.96 | 7.726 | 11.814 | -5.213378
261 | Potassium Bromide | KBr | 0.43638 | 1007 | 2.76 | 7.155 | 1 | 1 | 119.0023 | 1 | 4 | 17 | 4 | 0.82 | 2.96 | 4.341 | 11.814 | -5.698804
262 | Rubidium Bromide | RbBr | 0.15876 | 966 | 3.42 | 8.035 | 1 | 1 | 165.3718 | 1 | 5 | 17 | 4 | 0.82 | 2.96 | 4.177 | 11.814 | -5.620927
263 | Sodium Bromide | NaBr | 0.50148 | 1020 | 3.21 | 5.33 | 1 | 1 | 102.8937 | 1 | 3 | 17 | 4 | 0.93 | 2.96 | 5.139 | 11.814 | -5.50396048
266 | Titanium Tetrabromide | TiBr4 | 0.362208 | 311 | 3.41 | 17.8925 | 1 | 4 | 367.483 | 4 | 4 | 17 | 4 | 1.54 | 2.96 | 6.82 | 11.814 | -15.92241
267 | Barium dichloride | BaCl2 | 0.36204 | 1203 | 3.96 | 8.741 | 1 | 2 | 208.233 | 2 | 6 | 17 | 3 | 0.89 | 3.16 | 5.212 | 12.967 | -13.55401
268 | Cadmium dichloride | CdCl2 | 0.40866 | 841 | 3.72 | 8.173333 | 1 | 2 | 183.317 | 12 | 5 | 17 | 3 | 1.69 | 3.16 | 8.993 | 12.967 | -8.417151
269 | Calcium dichloride | CaCl2 | 0.65562 | 1045 | 2.18 | 8.455 | 1 | 2 | 110.984 | 2 | 4 | 17 | 3 | 1 | 3.16 | 6.113 | 12.967 | -13.02219
270 | Cesium Chloride | CsCl | 0.312774 | 742 | 4 | 6.99 | 1 | 1 | 168.3585 | 1 | 6 | 17 | 3 | 0.79 | 3.16 | 3.894 | 12.967 | -6.733444
271 | Chromium dichloride | CrCl2 | 0.58002 | 1096 | 2.96 | 6.9015 | 1 | 2 | 122.9021 | 6 | 4 | 17 | 3 | 1.66 | 3.16 | 6.766 | 12.967 | -10.87024
273 | Cobalt dichloride | CoCl2 | 0.60732 | 1008 | 3.4 | 6.336667 | 1 | 2 | 129.8392 | 9 | 4 | 17 | 3 | 1.88 | 3.16 | 7.86 | 12.967 | -9.982803
274 | Copper dichloride | CuCl2 | 0.53592 | 901 | 3.49 | 6.4 | 1 | 2 | 134.452 | 11 | 4 | 17 | 3 | 1.9 | 3.16 | 7.726 | 12.967 | -8.935747
275 | Iron dichloride | FeCl2 | 0.60354 | 950 | 3.22 | 6.532667 | 1 | 2 | 126.751 | 8 | 4 | 17 | 3 | 1.83 | 3.16 | 7.87 | 12.967 | -10.4058
276 | Lithium chloride | LiCl | 1.13778 | 887 | 2.04 | 3.455 | 1 | 1 | 42.394 | 1 | 2 | 17 | 3 | 0.98 | 3.16 | 5.392 | 12.967 | -7.250731
277 | Magnesium dichloride | MgCl2 | 0.74886 | 987 | 2.33 | 6.776667 | 1 | 2 | 95.211 | 2 | 3 | 17 | 3 | 1.31 | 3.16 | 7.646 | 12.967 | -11.06617
278 | Manganese dichlrode | MnCl2 | 0.5817 | 973 | 2.98 | 7.016667 | 1 | 2 | 125.844 | 7 | 4 | 17 | 3 | 1.55 | 3.16 | 7.435 | 12.967 | -10.16408
279 | Nickel dichloride | NiCl2 | 0.55482 | 1282 | 3.54 | 6.1 | 1 | 2 | 129.5994 | 10 | 4 | 17 | 3 | 1.91 | 3.16 | 7.635 | 12.967 | -10.15626
280 | Phosphorus trichloride | PCl3 | 0.8463 | 179 | 1.96 | 11.63375 | 1 | 3 | 137.3328 | 15 | 3 | 17 | 3 | 2.19 | 3.16 | 10.486 | 12.967 | -12.2041
281 | Potassium Chloride | KCl | 0.69006 | 1043 | 1.83 | 6.7525 | 1 | 1 | 74.5513 | 1 | 4 | 17 | 3 | 0.82 | 3.16 | 4.341 | 12.967 | -6.840997
282 | Rhenium Trichloride | ReCl3 | 0.316974 | 935 | 4.66 | 10.45278 | 1 | 3 | 292.566 | 7 | 6 | 17 | 3 | 1.9 | 3.16 | 7.88 | 12.967 | -16.69784
283 | Silicon tetrachloride | SiCl4 | 0.53466 | 204 | 1.96 | 14.3925 | 1 | 4 | 169.8975 | 14 | 3 | 17 | 3 | 1.9 | 3.16 | 8.151 | 12.967 | -18.82417
284 | Silver Chloride | AgCl | 0.155316 | 728 | 5.57 | 4.2725 | 1 | 1 | 143.3212 | 11 | 5 | 17 | 3 | 1.93 | 3.16 | 7.576 | 12.967 | -5.792629
285 | Sodium Choride | NaCl | 0.84294 | 1073 | 2.21 | 4.39 | 1 | 1 | 58.4427 | 1 | 3 | 17 | 3 | 0.93 | 3.16 | 5.139 | 12.967 | -6.718153
286 | Strontium dichloride | SrCl2 | 0.48174 | 1096 | 2.96 | 6.9015 | 1 | 2 | 158.526 | 2 | 5 | 17 | 3 | 0.95 | 3.16 | 5.695 | 12.967 | -13.17082
287 | Titanium trichloride | TiCl3 | 0.63126 | 698 | 2.68 | 9.82375 | 1 | 3 | 154.226 | 4 | 4 | 17 | 3 | 1.54 | 3.16 | 6.82 | 12.967 | -17.16401
292 | Zinc Dichloride | ZnCl2 | 0.525 | 593 | 2.98 | 7.58975 | 1 | 2 | 136.296 | 12 | 4 | 17 | 3 | 1.65 | 3.16 | 9.394 | 12.967 | -8.75970752
293 | Zirconium Tetrachloride | ZrCl4 | 0.51618 | 710 | 2.78 | 13.9095 | 1 | 4 | 233.036 | 4 | 5 | 17 | 3 | 1.33 | 3.16 | 6.84 | 12.967 | -23.10136
294 | Aluminum Trifluoride | AlF3 | 0.89754 | 1560 | 3.18 | 4.385 | 1 | 3 | 83.9767 | 13 | 3 | 17 | 2 | 1.61 | 3.98 | 5.986 | 17.422 | -21.47163
295 | Barium Difluoride | BaF2 | 0.404838 | 1663 | 4.93 | 5.9075 | 1 | 2 | 175.3238 | 2 | 6 | 17 | 2 | 0.89 | 3.98 | 5.212 | 17.422 | -16.11867
296 | Beryllium Difluoride | BeF2 | 1.10166 | 827 | 2.11 | 3.6925 | 1 | 2 | 47.009 | 2 | 2 | 17 | 2 | 1.57 | 3.98 | 9.322 | 17.422 | -15.72058
297 | Calcium Difluoride | CaF2 | 0.86058 | 1683 | 3.17 | 4.095 | 1 | 2 | 78.0748 | 2 | 4 | 17 | 2 | 1 | 3.98 | 6.113 | 17.422 | -16.26185
298 | Cerium Trifluoride | CeF3 | 0.47544 | 402 | 6.12 | 5.347667 | 1 | 3 | 197.1112 | 3.02 | 6 | 17 | 2 | 1.12 | 3.98 | 5.54 | 17.422 | -24.08842
299 | Cobalt Difluoride | CoF2 | 0.71568 | 1404 | 4.62 | 3.485 | 1 | 2 | 96.93 | 9 | 4 | 17 | 2 | 1.88 | 3.98 | 7.86 | 17.422 | -13.24346
300 | Iron Difluorode | FeF2 | 0.72534 | 1243 | 4.29 | 3.635 | 1 | 2 | 93.8418 | 8 | 4 | 17 | 2 | 1.83 | 3.98 | 7.87 | 17.422 | -14.17045456
301 | Lithiun Fluoride | LiF | 1.62162 | 1135 | 2.65 | 1.625 | 1 | 1 | 25.9394 | 1 | 2 | 17 | 2 | 0.98 | 3.98 | 5.392 | 17.422 | -8.83706
302 | Magnesium Difluoride | MgF2 | 0.9765 | 1535 | 3.17 | 3.26 | 1 | 2 | 62.3018 | 2 | 3 | 17 | 2 | 1.31 | 3.98 | 7.646 | 17.422 | -14.73483
303 | Manganese difluoride | MnF2 | 0.73206 | 1170 | 3.9 | 3.953 | 1 | 2 | 92.9348 | 7 | 4 | 17 | 2 | 1.55 | 3.98 | 7.435 | 17.422 | -13.56274
304 | Molybdenum Hexafluoride | MoF6 | 0.79212 | 291 | 2.88 | 12.09 | 1 | 6 | 209.9304 | 6 | 5 | 17 | 2 | 2.16 | 3.98 | 7.099 | 17.422 | -30.44172
305 | Nickel Difluoride | NiF2 | 0.6678 | 1651 | 4.82 | 3.3335 | 1 | 2 | 96.6902 | 10 | 4 | 17 | 2 | 1.91 | 3.98 | 7.635 | 17.422 | -12.50492
306 | Niobium pentafluoride | NbF5 | 0.7455 | 355 | 3.53 | 8.834 | 1 | 5 | 187.8984 | 5 | 5 | 17 | 2 | 1.6 | 3.98 | 6.88 | 17.422 | -32.02545
307 | Potassium Fluoride | KF | 0.84588 | 1131 | 2.51 | 3.84 | 1 | 1 | 58.0967 | 1 | 4 | 17 | 2 | 0.82 | 3.98 | 4.341 | 17.422 | -7.685326
308 | Rubidium Fluoride | RbF | 0.49308 | 1068 | 3.55 | 4.8875 | 1 | 1 | 104.4662 | 1 | 5 | 17 | 2 | 0.82 | 3.98 | 4.177 | 17.422 | -7.483449
309 | Silicon Tetrafluoride | SiF4 | 1.23018 | 183 | 2.17 | 7.961 | 1 | 4 | 104.0791 | 14 | 3 | 17 | 2 | 1.9 | 3.98 | 8.151 | 17.422 | -25.45549
310 | Sodium Fluoride | NaF | 1.1193 | 1268 | 2.81 | 2.485 | 1 | 1 | 41.9881 | 1 | 3 | 17 | 2 | 0.93 | 3.98 | 5.139 | 17.422 | -7.864483
312 | Thprium Tetrafluoride | ThF4 | 0.360696 | 1375 | 6.22 | 8.226667 | 1 | 4 | 308.0317 | 3.02 | 7 | 17 | 2 | 1.3 | 3.98 | 6.08 | 17.422 | -32.16586
313 | Titanium Tetrafluoride | TiF4 | 0.92946 | 703 | 2.94 | 6.998733 | 1 | 4 | 123.8606 | 4 | 4 | 17 | 2 | 1.54 | 3.98 | 6.82 | 17.422 | -26.7485
314 | Uranium Tetrafluoride | UF4 | 0.369642 | 1113 | 6.68 | 7.803667 | 1 | 4 | 314.0225 | 3.04 | 7 | 17 | 2 | 1.38 | 3.98 | 6.05 | 17.422 | -28.77827
315 | Uranium Hexafluoride | UF6 | 0.47544 | 325 | 5.43 | 10.76825 | 1 | 6 | 352.0193 | 3.04 | 7 | 17 | 2 | 1.38 | 3.98 | 6.05 | 17.422 | -36.56228
316 | Vanadium Trifluoride | VF3 | 0.84126 | 146 | 3.47 | 5.171167 | 1 | 3 | 107.9367 | 5 | 4 | 17 | 2 | 1.63 | 3.98 | 6.74 | 17.422 | -20.73702
317 | Xenon Tetrafluoride | XeF4 | 0.57414 | 408 | 4.05 | 8.5075 | 1 | 4 | 207.2866 | 18 | 5 | 17 | 2 | 2.6 | 3.98 | 12.13 | 17.422 | -7.902815
318 | Zinc Difuoride | ZnF2 | 0.63924 | 1203 | 4.87 | 3.5235 | 1 | 2 | 103.3868 | 12 | 4 | 17 | 2 | 1.65 | 3.98 | 9.394 | 17.422 | -10.88037
319 | Zirconium Tetrachloride | ZrF4 | 0.62328 | 1183 | 4.55 | 6.104167 | 1 | 4 | 167.2176 | 4 | 5 | 17 | 2 | 1.33 | 3.98 | 6.84 | 17.422 | -29.72768
321 | Lithium Hydrive | LiH | 3.50826 | 964 | 0.78 | 1.7025 | 1 | 1 | 7.9489 | 1 | 2 | 1 | 1 | 0.98 | 2.2 | 5.392 | 13.598 | -7.122376
322 | Ditanium Hydride | Ta2H | 0.23037 | 323 | 16.73 | 3.6 | 2 | 1 | 362.9037 | 5 | 6 | 1 | 1 | 1.5 | 2.2 | 7.89 | 13.598 | -21.3345376
323 | Titanium Dihydrive | TiH2 | 0.6174 | 928 | 3.75 | 2.2075 | 1 | 2 | 49.8828 | 4 | 4 | 1 | 1 | 1.54 | 2.2 | 6.82 | 13.598 | -15.63712
324 | Uranium Trihydrive | UH3 | 0.20433 | 705 | 10.92 | 3.66675 | 1 | 3 | 241.0526 | 3.04 | 7 | 1 | 1 | 1.38 | 2.2 | 6.05 | 13.598 | -20.61171
329 | Zirconium Dihydrive | ZrH2 | 0.330456 | 1015 | 5.61 | 2.76 | 1 | 2 | 93.2398 | 4 | 5 | 1 | 1 | 1.33 | 2.2 | 6.84 | 13.598 | -17.24629648
330 | Boron Nitride | BN | 0.7938 | 2670 | 2.136 | 1.81 | 1 | 1 | 24.8177 | 13 | 2 | 15 | 2 | 2.04 | 3.04 | 8.298 | 14.534 | -13.66302
332 | Trimagnesium Dinitride | Mg3N2 | 1.05462 | 1773 | 2.71 | 6.18275 | 3 | 2 | 100.9284 | 2 | 3 | 15 | 2 | 1.31 | 3.04 | 7.646 | 14.534 | -18.87878
333 | Tantalum Nitride | TaN | 0.2184 | 2373 | 13.376 | 1.99 | 1 | 1 | 194.9546 | 5 | 6 | 15 | 2 | 1.5 | 3.04 | 7.89 | 14.534 | -12.49514
334 | Titanium Nitride | TiN | 0.60102 | 3608 | 5.232 | 1.91 | 1 | 1 | 61.8737 | 4 | 4 | 15 | 2 | 1.54 | 3.04 | 6.82 | 14.534 | -13.57714
335 | Uranium Mononitride | UN | 0.1806 | 3078 | 14.32 | 2.92175 | 1 | 1 | 252.0356 | 3.04 | 7 | 15 | 2 | 1.38 | 3.04 | 6.05 | 14.534 | -13.46991
336 | Vanadium Nitride | VN | 0.58716 | 2392 | 6.17 | 1.74825 | 1 | 1 | 64.9482 | 5 | 4 | 15 | 2 | 1.63 | 3.04 | 6.74 | 14.534 | -12.54717
337 | Zirconium Nitride | ZrN | 0.385686 | 3093 | 7.2 | 2.39 | 1 | 1 | 105.2307 | 4 | 5 | 15 | 2 | 1.33 | 3.04 | 6.84 | 14.534 | -14.90232
338 | Tin | Sn | 0.2284506 | 505 | 7.29 | 2.705 | 1 | 1 | 118.71 | 14 | 5 | 14 | 5 | 1.96 | 1.96 | 7.344 | 7.344 | -3.140373