## training data
id-t | Interface | Film | substrate | interlayer1 | interlayer2 | interlayer | T | fthick | fheatcap | fmelt | fdensity | funit | fR1 | fR2 | fAC1x | fAC1y | fAC2x | fAC2y | fENc | fENa | fIPc | fIPa | fEb | fmass | sheatcap | smelt | sdensity | sunit | sR1 | sR2 | sAC1x | sAC1y | sAC2x | sAC2y | sENc | sENa | sIPc | sIPa | sEb | smass | itr
1 | Au/SiO2/Si' | Au | Si | SiO2 |  | 1 | 100 | 80 | 0.1119411 | 1337 | 19.3 | 1.695 | 1 | 1 | 11 | 6 | 11 | 6 | 2.54 | 2.54 | 9.225 | 9.225 | -3.814051 | 196.97 | 0.2751267 | 1687 | 2.33 | 2.003 | 1 | 1 | 14 | 3 | 14 | 3 | 1.9 | 1.9 | 8.151 | 8.151 | -4.622464 | 28.09 | 26.31579
2 | Au/SiO2/Si' | Au | Si | SiO2 |  | 1 | 150 | 80 | 0.1197116 | 1337 | 19.3 | 1.695 | 1 | 1 | 11 | 6 | 11 | 6 | 2.54 | 2.54 | 9.225 | 9.225 | -3.814051 | 196.97 | 0.4435829 | 1687 | 2.33 | 2.003 | 1 | 1 | 14 | 3 | 14 | 3 | 1.9 | 1.9 | 8.151 | 8.151 | -4.622464 | 28.09 | 24.39024
3 | Au/SiO2/Si' | Au | Si | SiO2 |  | 1 | 200 | 80 | 0.122658 | 1337 | 19.3 | 1.695 | 1 | 1 | 11 | 6 | 11 | 6 | 2.54 | 2.54 | 9.225 | 9.225 | -3.814051 | 196.97 | 0.5703188 | 1687 | 2.33 | 2.003 | 1 | 1 | 14 | 3 | 14 | 3 | 1.9 | 1.9 | 8.151 | 8.151 | -4.622464 | 28.09 | 25.64103
4 | Au/SiO2/Si' | Au | Si | SiO2 |  | 1 | 250 | 80 | 0.1240649 | 1337 | 19.3 | 1.695 | 1 | 1 | 11 | 6 | 11 | 6 | 2.54 | 2.54 | 9.225 | 9.225 | -3.814051 | 196.97 | 0.6565525 | 1687 | 2.33 | 2.003 | 1 | 1 | 14 | 3 | 14 | 3 | 1.9 | 1.9 | 8.151 | 8.151 | -4.622464 | 28.09 | 22.72727
5 | Au/SiO2/Si' | Au | Si | SiO2 |  | 1 | 296 | 80 | 0.1247914 | 1337 | 19.3 | 1.695 | 1 | 1 | 11 | 6 | 11 | 6 | 2.54 | 2.54 | 9.225 | 9.225 | -3.814051 | 196.97 | 0.7105568 | 1687 | 2.33 | 2.003 | 1 | 1 | 14 | 3 | 14 | 3 | 1.9 | 1.9 | 8.151 | 8.151 | -4.622464 | 28.09 | 21.2766
6 | Au/SiO2/Si' | Au | Si | SiO2 |  | 1 | 100 | 80 | 0.1119411 | 1337 | 19.3 | 1.695 | 1 | 1 | 11 | 6 | 11 | 6 | 2.54 | 2.54 | 9.225 | 9.225 | -3.814051 | 196.97 | 0.2751267 | 1687 | 2.33 | 2.003 | 1 | 1 | 14 | 3 | 14 | 3 | 1.9 | 1.9 | 8.151 | 8.151 | -4.622464 | 28.09 | 25
7 | Au/SiO2/Si' | Au | Si | SiO2 |  | 1 | 150 | 80 | 0.1197116 | 1337 | 19.3 | 1.695 | 1 | 1 | 11 | 6 | 11 | 6 | 2.54 | 2.54 | 9.225 | 9.225 | -3.814051 | 196.97 | 0.4435829 | 1687 | 2.33 | 2.003 | 1 | 1 | 14 | 3 | 14 | 3 | 1.9 | 1.9 | 8.151 | 8.151 | -4.622464 | 28.09 | 19.23077
8 | Au/SiO2/Si' | Au | Si | SiO2 |  | 1 | 200 | 80 | 0.122658 | 1337 | 19.3 | 1.695 | 1 | 1 | 11 | 6 | 11 | 6 | 2.54 | 2.54 | 9.225 | 9.225 | -3.814051 | 196.97 | 0.5703188 | 1687 | 2.33 | 2.003 | 1 | 1 | 14 | 3 | 14 | 3 | 1.9 | 1.9 | 8.151 | 8.151 | -4.622464 | 28.09 | 21.73913
9 | Au/SiO2/Si' | Au | Si | SiO2 |  | 1 | 250 | 80 | 0.1240649 | 1337 | 19.3 | 1.695 | 1 | 1 | 11 | 6 | 11 | 6 | 2.54 | 2.54 | 9.225 | 9.225 | -3.814051 | 196.97 | 0.6565525 | 1687 | 2.33 | 2.003 | 1 | 1 | 14 | 3 | 14 | 3 | 1.9 | 1.9 | 8.151 | 8.151 | -4.622464 | 28.09 | 19.23077
10 | Au/SiO2/Si' | Au | Si | SiO2 |  | 1 | 296 | 80 | 0.1247914 | 1337 | 19.3 | 1.695 | 1 | 1 | 11 | 6 | 11 | 6 | 2.54 | 2.54 | 9.225 | 9.225 | -3.814051 | 196.97 | 0.7105568 | 1687 | 2.33 | 2.003 | 1 | 1 | 14 | 3 | 14 | 3 | 1.9 | 1.9 | 8.151 | 8.151 | -4.622464 | 28.09 | 20
11 | Au/Ti/SiO2/Si' | Au | Si | Ti | SiO2 | 1 | 100 | 80 | 0.1119411 | 1337 | 19.3 | 1.695 | 1 | 1 | 11 | 6 | 11 | 6 | 2.54 | 2.54 | 9.225 | 9.225 | -3.814051 | 196.97 | 0.2751267 | 1687 | 2.33 | 2.003 | 1 | 1 | 14 | 3 | 14 | 3 | 1.9 | 1.9 | 8.151 | 8.151 | -4.622464 | 28.09 | 20.83333
12 | Au/Ti/SiO2/Si' | Au | Si | Ti | SiO2 | 1 | 150 | 80 | 0.1197116 | 1337 | 19.3 | 1.695 | 1 | 1 | 11 | 6 | 11 | 6 | 2.54 | 2.54 | 9.225 | 9.225 | -3.814051 | 196.97 | 0.4435829 | 1687 | 2.33 | 2.003 | 1 | 1 | 14 | 3 | 14 | 3 | 1.9 | 1.9 | 8.151 | 8.151 | -4.622464 | 28.09 | 14.70588
13 | Au/Ti/SiO2/Si' | Au | Si | Ti | SiO2 | 1 | 200 | 80 | 0.122658 | 1337 | 19.3 | 1.695 | 1 | 1 | 11 | 6 | 11 | 6 | 2.54 | 2.54 | 9.225 | 9.225 | -3.814051 | 196.97 | 0.5703188 | 1687 | 2.33 | 2.003 | 1 | 1 | 14 | 3 | 14 | 3 | 1.9 | 1.9 | 8.151 | 8.151 | -4.622464 | 28.09 | 13.33333
14 | Au/Ti/SiO2/Si' | Au | Si | Ti | SiO2 | 1 | 250 | 80 | 0.1240649 | 1337 | 19.3 | 1.695 | 1 | 1 | 11 | 6 | 11 | 6 | 2.54 | 2.54 | 9.225 | 9.225 | -3.814051 | 196.97 | 0.6565525 | 1687 | 2.33 | 2.003 | 1 | 1 | 14 | 3 | 14 | 3 | 1.9 | 1.9 | 8.151 | 8.151 | -4.622464 | 28.09 | 12.04819
15 | Au/Ti/SiO2/Si' | Au | Si | Ti | SiO2 | 1 | 296 | 80 | 0.1247914 | 1337 | 19.3 | 1.695 | 1 | 1 | 11 | 6 | 11 | 6 | 2.54 | 2.54 | 9.225 | 9.225 | -3.814051 | 196.97 | 0.7105568 | 1687 | 2.33 | 2.003 | 1 | 1 | 14 | 3 | 14 | 3 | 1.9 | 1.9 | 8.151 | 8.151 | -4.622464 | 28.09 | 11.90476
16 | 'Au/Ti/Si' | Au | Si | Ti |  | 1 | 100 | 80 | 0.1119411 | 1337 | 19.3 | 1.695 | 1 | 1 | 11 | 6 | 11 | 6 | 2.54 | 2.54 | 9.225 | 9.225 | -3.814051 | 196.97 | 0.2751267 | 1687 | 2.33 | 2.003 | 1 | 1 | 14 | 3 | 14 | 3 | 1.9 | 1.9 | 8.151 | 8.151 | -4.622464 | 28.09 | 11.90476
17 | 'Au/Ti/Si' | Au | Si | Ti |  | 1 | 150 | 80 | 0.1197116 | 1337 | 19.3 | 1.695 | 1 | 1 | 11 | 6 | 11 | 6 | 2.54 | 2.54 | 9.225 | 9.225 | -3.814051 | 196.97 | 0.4435829 | 1687 | 2.33 | 2.003 | 1 | 1 | 14 | 3 | 14 | 3 | 1.9 | 1.9 | 8.151 | 8.151 | -4.622464 | 28.09 | 7.692308
18 | 'Au/Ti/Si' | Au | Si | Ti |  | 1 | 200 | 80 | 0.122658 | 1337 | 19.3 | 1.695 | 1 | 1 | 11 | 6 | 11 | 6 | 2.54 | 2.54 | 9.225 | 9.225 | -3.814051 | 196.97 | 0.5703188 | 1687 | 2.33 | 2.003 | 1 | 1 | 14 | 3 | 14 | 3 | 1.9 | 1.9 | 8.151 | 8.151 | -4.622464 | 28.09 | 7.246377
19 | 'Au/Ti/Si' | Au | Si | Ti |  | 1 | 250 | 80 | 0.1240649 | 1337 | 19.3 | 1.695 | 1 | 1 | 11 | 6 | 11 | 6 | 2.54 | 2.54 | 9.225 | 9.225 | -3.814051 | 196.97 | 0.6565525 | 1687 | 2.33 | 2.003 | 1 | 1 | 14 | 3 | 14 | 3 | 1.9 | 1.9 | 8.151 | 8.151 | -4.622464 | 28.09 | 6.25
20 | 'Au/Ti/Si' | Au | Si | Ti |  | 1 | 296 | 80 | 0.1247914 | 1337 | 19.3 | 1.695 | 1 | 1 | 11 | 6 | 11 | 6 | 2.54 | 2.54 | 9.225 | 9.225 | -3.814051 | 196.97 | 0.7105568 | 1687 | 2.33 | 2.003 | 1 | 1 | 14 | 3 | 14 | 3 | 1.9 | 1.9 | 8.151 | 8.151 | -4.622464 | 28.09 | 5.681818
21 | 'Al/SiO2/Si' | Al | Si | SiO2 |  | 1 | 100 | 80 | 0.4695442 | 934 | 2.7 | 1.66 | 1 | 1 | 13 | 3 | 13 | 3 | 1.61 | 1.61 | 5.986 | 5.986 | -3.389116 | 26.98 | 0.2751267 | 1687 | 2.33 | 2.003 | 1 | 1 | 14 | 3 | 14 | 3 | 1.9 | 1.9 | 8.151 | 8.151 | -4.622464 | 28.09 | 16.39344
22 | 'Al/SiO2/Si' | Al | Si | SiO2 |  | 1 | 135 | 80 | 0.618024 | 934 | 2.7 | 1.66 | 1 | 1 | 13 | 3 | 13 | 3 | 1.61 | 1.61 | 5.986 | 5.986 | -3.389116 | 26.98 | 0.3965058 | 1687 | 2.33 | 2.003 | 1 | 1 | 14 | 3 | 14 | 3 | 1.9 | 1.9 | 8.151 | 8.151 | -4.622464 | 28.09 | 14.70588
23 | 'Al/SiO2/Si' | Al | Si | SiO2 |  | 1 | 165 | 80 | 0.699389 | 934 | 2.7 | 1.66 | 1 | 1 | 13 | 3 | 13 | 3 | 1.61 | 1.61 | 5.986 | 5.986 | -3.389116 | 26.98 | 0.4861854 | 1687 | 2.33 | 2.003 | 1 | 1 | 14 | 3 | 14 | 3 | 1.9 | 1.9 | 8.151 | 8.151 | -4.622464 | 28.09 | 13.88889
24 | 'Al/SiO2/Si' | Al | Si | SiO2 |  | 1 | 200 | 80 | 0.7613453 | 934 | 2.7 | 1.66 | 1 | 1 | 13 | 3 | 13 | 3 | 1.61 | 1.61 | 5.986 | 5.986 | -3.389116 | 26.98 | 0.5703188 | 1687 | 2.33 | 2.003 | 1 | 1 | 14 | 3 | 14 | 3 | 1.9 | 1.9 | 8.151 | 8.151 | -4.622464 | 28.09 | 12.82051
25 | 'Al/SiO2/Si' | Al | Si | SiO2 |  | 1 | 235 | 80 | 0.8014154 | 934 | 2.7 | 1.66 | 1 | 1 | 13 | 3 | 13 | 3 | 1.61 | 1.61 | 5.986 | 5.986 | -3.389116 | 26.98 | 0.6340494 | 1687 | 2.33 | 2.003 | 1 | 1 | 14 | 3 | 14 | 3 | 1.9 | 1.9 | 8.151 | 8.151 | -4.622464 | 28.09 | 12.34568
26 | 'Al/SiO2/Si' | Al | Si | SiO2 |  | 1 | 265 | 80 | 0.8254802 | 934 | 2.7 | 1.66 | 1 | 1 | 13 | 3 | 13 | 3 | 1.61 | 1.61 | 5.986 | 5.986 | -3.389116 | 26.98 | 0.6762522 | 1687 | 2.33 | 2.003 | 1 | 1 | 14 | 3 | 14 | 3 | 1.9 | 1.9 | 8.151 | 8.151 | -4.622464 | 28.09 | 11.76471
27 | 'Al/SiO2/Si' | Al | Si | SiO2 |  | 1 | 295 | 80 | 0.8432697 | 934 | 2.7 | 1.66 | 1 | 1 | 13 | 3 | 13 | 3 | 1.61 | 1.61 | 5.986 | 5.986 | -3.389116 | 26.98 | 0.7095703 | 1687 | 2.33 | 2.003 | 1 | 1 | 14 | 3 | 14 | 3 | 1.9 | 1.9 | 8.151 | 8.151 | -4.622464 | 28.09 | 11.36364
28 | 'Al/SiO2/Si' | Al | Si | SiO2 |  | 1 | 100 | 80 | 0.4695442 | 934 | 2.7 | 1.66 | 1 | 1 | 13 | 3 | 13 | 3 | 1.61 | 1.61 | 5.986 | 5.986 | -3.389116 | 26.98 | 0.2751267 | 1687 | 2.33 | 2.003 | 1 | 1 | 14 | 3 | 14 | 3 | 1.9 | 1.9 | 8.151 | 8.151 | -4.622464 | 28.09 | 12.82051
29 | 'Al/SiO2/Si' | Al | Si | SiO2 |  | 1 | 135 | 80 | 0.618024 | 934 | 2.7 | 1.66 | 1 | 1 | 13 | 3 | 13 | 3 | 1.61 | 1.61 | 5.986 | 5.986 | -3.389116 | 26.98 | 0.3965058 | 1687 | 2.33 | 2.003 | 1 | 1 | 14 | 3 | 14 | 3 | 1.9 | 1.9 | 8.151 | 8.151 | -4.622464 | 28.09 | 11.23596
30 | 'Al/SiO2/Si' | Al | Si | SiO2 |  | 1 | 165 | 80 | 0.699389 | 934 | 2.7 | 1.66 | 1 | 1 | 13 | 3 | 13 | 3 | 1.61 | 1.61 | 5.986 | 5.986 | -3.389116 | 26.98 | 0.4861854 | 1687 | 2.33 | 2.003 | 1 | 1 | 14 | 3 | 14 | 3 | 1.9 | 1.9 | 8.151 | 8.151 | -4.622464 | 28.09 | 9.615385
31 | 'Al/SiO2/Si' | Al | Si | SiO2 |  | 1 | 200 | 80 | 0.7613453 | 934 | 2.7 | 1.66 | 1 | 1 | 13 | 3 | 13 | 3 | 1.61 | 1.61 | 5.986 | 5.986 | -3.389116 | 26.98 | 0.5703188 | 1687 | 2.33 | 2.003 | 1 | 1 | 14 | 3 | 14 | 3 | 1.9 | 1.9 | 8.151 | 8.151 | -4.622464 | 28.09 | 9.009009
32 | 'Al/SiO2/Si' | Al | Si | SiO2 |  | 1 | 235 | 80 | 0.8014154 | 934 | 2.7 | 1.66 | 1 | 1 | 13 | 3 | 13 | 3 | 1.61 | 1.61 | 5.986 | 5.986 | -3.389116 | 26.98 | 0.6340494 | 1687 | 2.33 | 2.003 | 1 | 1 | 14 | 3 | 14 | 3 | 1.9 | 1.9 | 8.151 | 8.151 | -4.622464 | 28.09 | 8.333333
33 | 'Al/SiO2/Si' | Al | Si | SiO2 |  | 1 | 265 | 80 | 0.8254802 | 934 | 2.7 | 1.66 | 1 | 1 | 13 | 3 | 13 | 3 | 1.61 | 1.61 | 5.986 | 5.986 | -3.389116 | 26.98 | 0.6762522 | 1687 | 2.33 | 2.003 | 1 | 1 | 14 | 3 | 14 | 3 | 1.9 | 1.9 | 8.151 | 8.151 | -4.622464 | 28.09 | 7.874016
34 | 'Al/SiO2/Si' | Al | Si | SiO2 |  | 1 | 295 | 80 | 0.8432697 | 934 | 2.7 | 1.66 | 1 | 1 | 13 | 3 | 13 | 3 | 1.61 | 1.61 | 5.986 | 5.986 | -3.389116 | 26.98 | 0.7095703 | 1687 | 2.33 | 2.003 | 1 | 1 | 14 | 3 | 14 | 3 | 1.9 | 1.9 | 8.151 | 8.151 | -4.622464 | 28.09 | 7.8125
35 | 'Al/SiO2/Si' | Al | Si | SiO2 |  | 1 | 100 | 80 | 0.4695442 | 934 | 2.7 | 1.66 | 1 | 1 | 13 | 3 | 13 | 3 | 1.61 | 1.61 | 5.986 | 5.986 | -3.389116 | 26.98 | 0.2751267 | 1687 | 2.33 | 2.003 | 1 | 1 | 14 | 3 | 14 | 3 | 1.9 | 1.9 | 8.151 | 8.151 | -4.622464 | 28.09 | 13.51351
36 | 'Al/SiO2/Si' | Al | Si | SiO2 |  | 1 | 135 | 80 | 0.618024 | 934 | 2.7 | 1.66 | 1 | 1 | 13 | 3 | 13 | 3 | 1.61 | 1.61 | 5.986 | 5.986 | -3.389116 | 26.98 | 0.3965058 | 1687 | 2.33 | 2.003 | 1 | 1 | 14 | 3 | 14 | 3 | 1.9 | 1.9 | 8.151 | 8.151 | -4.622464 | 28.09 | 8.333333
37 | 'Al/SiO2/Si' | Al | Si | SiO2 |  | 1 | 165 | 80 | 0.699389 | 934 | 2.7 | 1.66 | 1 | 1 | 13 | 3 | 13 | 3 | 1.61 | 1.61 | 5.986 | 5.986 | -3.389116 | 26.98 | 0.4861854 | 1687 | 2.33 | 2.003 | 1 | 1 | 14 | 3 | 14 | 3 | 1.9 | 1.9 | 8.151 | 8.151 | -4.622464 | 28.09 | 7.194245
38 | 'Al/SiO2/Si' | Al | Si | SiO2 |  | 1 | 200 | 80 | 0.7613453 | 934 | 2.7 | 1.66 | 1 | 1 | 13 | 3 | 13 | 3 | 1.61 | 1.61 | 5.986 | 5.986 | -3.389116 | 26.98 | 0.5703188 | 1687 | 2.33 | 2.003 | 1 | 1 | 14 | 3 | 14 | 3 | 1.9 | 1.9 | 8.151 | 8.151 | -4.622464 | 28.09 | 6.535948
39 | 'Al/SiO2/Si' | Al | Si | SiO2 |  | 1 | 235 | 80 | 0.8014154 | 934 | 2.7 | 1.66 | 1 | 1 | 13 | 3 | 13 | 3 | 1.61 | 1.61 | 5.986 | 5.986 | -3.389116 | 26.98 | 0.6340494 | 1687 | 2.33 | 2.003 | 1 | 1 | 14 | 3 | 14 | 3 | 1.9 | 1.9 | 8.151 | 8.151 | -4.622464 | 28.09 | 5.882353
40 | 'Al/SiO2/Si' | Al | Si | SiO2 |  | 1 | 265 | 80 | 0.8254802 | 934 | 2.7 | 1.66 | 1 | 1 | 13 | 3 | 13 | 3 | 1.61 | 1.61 | 5.986 | 5.986 | -3.389116 | 26.98 | 0.6762522 | 1687 | 2.33 | 2.003 | 1 | 1 | 14 | 3 | 14 | 3 | 1.9 | 1.9 | 8.151 | 8.151 | -4.622464 | 28.09 | 5.617978
41 | 'Al/SiO2/Si' | Al | Si | SiO2 |  | 1 | 295 | 80 | 0.8432697 | 934 | 2.7 | 1.66 | 1 | 1 | 13 | 3 | 13 | 3 | 1.61 | 1.61 | 5.986 | 5.986 | -3.389116 | 26.98 | 0.7095703 | 1687 | 2.33 | 2.003 | 1 | 1 | 14 | 3 | 14 | 3 | 1.9 | 1.9 | 8.151 | 8.151 | -4.622464 | 28.09 | 5.555556
42 | 'Al/SiO2/Si' | Al | Si | SiO2 |  | 1 | 100 | 80 | 0.4695442 | 934 | 2.7 | 1.66 | 1 | 1 | 13 | 3 | 13 | 3 | 1.61 | 1.61 | 5.986 | 5.986 | -3.389116 | 26.98 | 0.2751267 | 1687 | 2.33 | 2.003 | 1 | 1 | 14 | 3 | 14 | 3 | 1.9 | 1.9 | 8.151 | 8.151 | -4.622464 | 28.09 | 10.98901
43 | 'Al/SiO2/Si' | Al | Si | SiO2 |  | 1 | 135 | 80 | 0.618024 | 934 | 2.7 | 1.66 | 1 | 1 | 13 | 3 | 13 | 3 | 1.61 | 1.61 | 5.986 | 5.986 | -3.389116 | 26.98 | 0.3965058 | 1687 | 2.33 | 2.003 | 1 | 1 | 14 | 3 | 14 | 3 | 1.9 | 1.9 | 8.151 | 8.151 | -4.622464 | 28.09 | 7.518797
44 | 'Al/SiO2/Si' | Al | Si | SiO2 |  | 1 | 165 | 80 | 0.699389 | 934 | 2.7 | 1.66 | 1 | 1 | 13 | 3 | 13 | 3 | 1.61 | 1.61 | 5.986 | 5.986 | -3.389116 | 26.98 | 0.4861854 | 1687 | 2.33 | 2.003 | 1 | 1 | 14 | 3 | 14 | 3 | 1.9 | 1.9 | 8.151 | 8.151 | -4.622464 | 28.09 | 6.289308
45 | 'Al/SiO2/Si' | Al | Si | SiO2 |  | 1 | 200 | 80 | 0.7613453 | 934 | 2.7 | 1.66 | 1 | 1 | 13 | 3 | 13 | 3 | 1.61 | 1.61 | 5.986 | 5.986 | -3.389116 | 26.98 | 0.5703188 | 1687 | 2.33 | 2.003 | 1 | 1 | 14 | 3 | 14 | 3 | 1.9 | 1.9 | 8.151 | 8.151 | -4.622464 | 28.09 | 6.024096
46 | 'Al/SiO2/Si' | Al | Si | SiO2 |  | 1 | 235 | 80 | 0.8014154 | 934 | 2.7 | 1.66 | 1 | 1 | 13 | 3 | 13 | 3 | 1.61 | 1.61 | 5.986 | 5.986 | -3.389116 | 26.98 | 0.6340494 | 1687 | 2.33 | 2.003 | 1 | 1 | 14 | 3 | 14 | 3 | 1.9 | 1.9 | 8.151 | 8.151 | -4.622464 | 28.09 | 5.586592
47 | 'Al/SiO2/Si' | Al | Si | SiO2 |  | 1 | 265 | 80 | 0.8254802 | 934 | 2.7 | 1.66 | 1 | 1 | 13 | 3 | 13 | 3 | 1.61 | 1.61 | 5.986 | 5.986 | -3.389116 | 26.98 | 0.6762522 | 1687 | 2.33 | 2.003 | 1 | 1 | 14 | 3 | 14 | 3 | 1.9 | 1.9 | 8.151 | 8.151 | -4.622464 | 28.09 | 5.405405
48 | 'Al/SiO2/Si' | Al | Si | SiO2 |  | 1 | 295 | 80 | 0.8432697 | 934 | 2.7 | 1.66 | 1 | 1 | 13 | 3 | 13 | 3 | 1.61 | 1.61 | 5.986 | 5.986 | -3.389116 | 26.98 | 0.7095703 | 1687 | 2.33 | 2.003 | 1 | 1 | 14 | 3 | 14 | 3 | 1.9 | 1.9 | 8.151 | 8.151 | -4.622464 | 28.09 | 5.235602
49 | 'Al/Si' | Al | Si |  |  | 1 | 100 | 90 | 0.4695442 | 934 | 2.7 | 1.66 | 1 | 1 | 13 | 3 | 13 | 3 | 1.61 | 1.61 | 5.986 | 5.986 | -3.389116 | 26.98 | 0.2751267 | 1687 | 2.33 | 2.003 | 1 | 1 | 14 | 3 | 14 | 3 | 1.9 | 1.9 | 8.151 | 8.151 | -4.622464 | 28.09 | 15.625
50 | 'Al/Si' | Al | Si |  |  | 1 | 135 | 90 | 0.618024 | 934 | 2.7 | 1.66 | 1 | 1 | 13 | 3 | 13 | 3 | 1.61 | 1.61 | 5.986 | 5.986 | -3.389116 | 26.98 | 0.3965058 | 1687 | 2.33 | 2.003 | 1 | 1 | 14 | 3 | 14 | 3 | 1.9 | 1.9 | 8.151 | 8.151 | -4.622464 | 28.09 | 13.88889
51 | 'Al/Si' | Al | Si |  |  | 1 | 170 | 90 | 0.7103468 | 934 | 2.7 | 1.66 | 1 | 1 | 13 | 3 | 13 | 3 | 1.61 | 1.61 | 5.986 | 5.986 | -3.389116 | 26.98 | 0.4997661 | 1687 | 2.33 | 2.003 | 1 | 1 | 14 | 3 | 14 | 3 | 1.9 | 1.9 | 8.151 | 8.151 | -4.622464 | 28.09 | 11.90476
52 | 'Al/Si' | Al | Si |  |  | 1 | 200 | 90 | 0.7613453 | 934 | 2.7 | 1.66 | 1 | 1 | 13 | 3 | 13 | 3 | 1.61 | 1.61 | 5.986 | 5.986 | -3.389116 | 26.98 | 0.5703188 | 1687 | 2.33 | 2.003 | 1 | 1 | 14 | 3 | 14 | 3 | 1.9 | 1.9 | 8.151 | 8.151 | -4.622464 | 28.09 | 11.23596
53 | 'Al/Si' | Al | Si |  |  | 1 | 235 | 90 | 0.8014154 | 934 | 2.7 | 1.66 | 1 | 1 | 13 | 3 | 13 | 3 | 1.61 | 1.61 | 5.986 | 5.986 | -3.389116 | 26.98 | 0.6340494 | 1687 | 2.33 | 2.003 | 1 | 1 | 14 | 3 | 14 | 3 | 1.9 | 1.9 | 8.151 | 8.151 | -4.622464 | 28.09 | 10.6383
54 | 'Al/Si' | Al | Si |  |  | 1 | 270 | 90 | 0.8288976 | 934 | 2.7 | 1.66 | 1 | 1 | 13 | 3 | 13 | 3 | 1.61 | 1.61 | 5.986 | 5.986 | -3.389116 | 26.98 | 0.6824764 | 1687 | 2.33 | 2.003 | 1 | 1 | 14 | 3 | 14 | 3 | 1.9 | 1.9 | 8.151 | 8.151 | -4.622464 | 28.09 | 10
55 | 'Al/Si' | Al | Si |  |  | 1 | 300 | 90 | 0.8458304 | 934 | 2.7 | 1.66 | 1 | 1 | 13 | 3 | 13 | 3 | 1.61 | 1.61 | 5.986 | 5.986 | -3.389116 | 26.98 | 0.714503 | 1687 | 2.33 | 2.003 | 1 | 1 | 14 | 3 | 14 | 3 | 1.9 | 1.9 | 8.151 | 8.151 | -4.622464 | 28.09 | 9.433962
56 | 'Al/Si' | Al | Si |  |  | 1 | 335 | 90 | 0.8605121 | 934 | 2.7 | 1.66 | 1 | 1 | 13 | 3 | 13 | 3 | 1.61 | 1.61 | 5.986 | 5.986 | -3.389116 | 26.98 | 0.7437077 | 1687 | 2.33 | 2.003 | 1 | 1 | 14 | 3 | 14 | 3 | 1.9 | 1.9 | 8.151 | 8.151 | -4.622464 | 28.09 | 9.803922
57 | 'Al/Si' | Al | Si |  |  | 1 | 370 | 90 | 0.8715454 | 934 | 2.7 | 1.66 | 1 | 1 | 13 | 3 | 13 | 3 | 1.61 | 1.61 | 5.986 | 5.986 | -3.389116 | 26.98 | 0.7665535 | 1687 | 2.33 | 2.003 | 1 | 1 | 14 | 3 | 14 | 3 | 1.9 | 1.9 | 8.151 | 8.151 | -4.622464 | 28.09 | 9.345794
58 | 'Al/Si' | Al | Si |  |  | 1 | 400 | 90 | 0.8788885 | 934 | 2.7 | 1.66 | 1 | 1 | 13 | 3 | 13 | 3 | 1.61 | 1.61 | 5.986 | 5.986 | -3.389116 | 26.98 | 0.7822108 | 1687 | 2.33 | 2.003 | 1 | 1 | 14 | 3 | 14 | 3 | 1.9 | 1.9 | 8.151 | 8.151 | -4.622464 | 28.09 | 9.259259
59 | 'Al/Si' | Al | Si |  |  | 1 | 435 | 90 | 0.8856786 | 934 | 2.7 | 1.66 | 1 | 1 | 13 | 3 | 13 | 3 | 1.61 | 1.61 | 5.986 | 5.986 | -3.389116 | 26.98 | 0.7970281 | 1687 | 2.33 | 2.003 | 1 | 1 | 14 | 3 | 14 | 3 | 1.9 | 1.9 | 8.151 | 8.151 | -4.622464 | 28.09 | 9.009009
60 | 'Al/Si' | Al | Si |  |  | 1 | 100 | 90 | 0.4695442 | 934 | 2.7 | 1.66 | 1 | 1 | 13 | 3 | 13 | 3 | 1.61 | 1.61 | 5.986 | 5.986 | -3.389116 | 26.98 | 0.2751267 | 1687 | 2.33 | 2.003 | 1 | 1 | 14 | 3 | 14 | 3 | 1.9 | 1.9 | 8.151 | 8.151 | -4.622464 | 28.09 | 13.51351
61 | 'Al/Si' | Al | Si |  |  | 1 | 135 | 90 | 0.618024 | 934 | 2.7 | 1.66 | 1 | 1 | 13 | 3 | 13 | 3 | 1.61 | 1.61 | 5.986 | 5.986 | -3.389116 | 26.98 | 0.3965058 | 1687 | 2.33 | 2.003 | 1 | 1 | 14 | 3 | 14 | 3 | 1.9 | 1.9 | 8.151 | 8.151 | -4.622464 | 28.09 | 10.20408
62 | 'Al/Si' | Al | Si |  |  | 1 | 170 | 90 | 0.7103468 | 934 | 2.7 | 1.66 | 1 | 1 | 13 | 3 | 13 | 3 | 1.61 | 1.61 | 5.986 | 5.986 | -3.389116 | 26.98 | 0.4997661 | 1687 | 2.33 | 2.003 | 1 | 1 | 14 | 3 | 14 | 3 | 1.9 | 1.9 | 8.151 | 8.151 | -4.622464 | 28.09 | 9.615385
63 | 'Al/Si' | Al | Si |  |  | 1 | 200 | 90 | 0.7613453 | 934 | 2.7 | 1.66 | 1 | 1 | 13 | 3 | 13 | 3 | 1.61 | 1.61 | 5.986 | 5.986 | -3.389116 | 26.98 | 0.5703188 | 1687 | 2.33 | 2.003 | 1 | 1 | 14 | 3 | 14 | 3 | 1.9 | 1.9 | 8.151 | 8.151 | -4.622464 | 28.09 | 8.77193
64 | 'Al/Si' | Al | Si |  |  | 1 | 235 | 90 | 0.8014154 | 934 | 2.7 | 1.66 | 1 | 1 | 13 | 3 | 13 | 3 | 1.61 | 1.61 | 5.986 | 5.986 | -3.389116 | 26.98 | 0.6340494 | 1687 | 2.33 | 2.003 | 1 | 1 | 14 | 3 | 14 | 3 | 1.9 | 1.9 | 8.151 | 8.151 | -4.622464 | 28.09 | 8.62069
65 | 'Al/Si' | Al | Si |  |  | 1 | 270 | 90 | 0.8288976 | 934 | 2.7 | 1.66 | 1 | 1 | 13 | 3 | 13 | 3 | 1.61 | 1.61 | 5.986 | 5.986 | -3.389116 | 26.98 | 0.6824764 | 1687 | 2.33 | 2.003 | 1 | 1 | 14 | 3 | 14 | 3 | 1.9 | 1.9 | 8.151 | 8.151 | -4.622464 | 28.09 | 8.474576
66 | 'Al/Si' | Al | Si |  |  | 1 | 300 | 90 | 0.8458304 | 934 | 2.7 | 1.66 | 1 | 1 | 13 | 3 | 13 | 3 | 1.61 | 1.61 | 5.986 | 5.986 | -3.389116 | 26.98 | 0.714503 | 1687 | 2.33 | 2.003 | 1 | 1 | 14 | 3 | 14 | 3 | 1.9 | 1.9 | 8.151 | 8.151 | -4.622464 | 28.09 | 8.333333
67 | 'Al/Si' | Al | Si |  |  | 1 | 335 | 90 | 0.8605121 | 934 | 2.7 | 1.66 | 1 | 1 | 13 | 3 | 13 | 3 | 1.61 | 1.61 | 5.986 | 5.986 | -3.389116 | 26.98 | 0.7437077 | 1687 | 2.33 | 2.003 | 1 | 1 | 14 | 3 | 14 | 3 | 1.9 | 1.9 | 8.151 | 8.151 | -4.622464 | 28.09 | 8.333333
68 | 'Al/Si' | Al | Si |  |  | 1 | 370 | 90 | 0.8715454 | 934 | 2.7 | 1.66 | 1 | 1 | 13 | 3 | 13 | 3 | 1.61 | 1.61 | 5.986 | 5.986 | -3.389116 | 26.98 | 0.7665535 | 1687 | 2.33 | 2.003 | 1 | 1 | 14 | 3 | 14 | 3 | 1.9 | 1.9 | 8.151 | 8.151 | -4.622464 | 28.09 | 8
69 | 'Al/Si' | Al | Si |  |  | 1 | 400 | 90 | 0.8788885 | 934 | 2.7 | 1.66 | 1 | 1 | 13 | 3 | 13 | 3 | 1.61 | 1.61 | 5.986 | 5.986 | -3.389116 | 26.98 | 0.7822108 | 1687 | 2.33 | 2.003 | 1 | 1 | 14 | 3 | 14 | 3 | 1.9 | 1.9 | 8.151 | 8.151 | -4.622464 | 28.09 | 8.196721
70 | 'Al/Si' | Al | Si |  |  | 1 | 435 | 90 | 0.8856786 | 934 | 2.7 | 1.66 | 1 | 1 | 13 | 3 | 13 | 3 | 1.61 | 1.61 | 5.986 | 5.986 | -3.389116 | 26.98 | 0.7970281 | 1687 | 2.33 | 2.003 | 1 | 1 | 14 | 3 | 14 | 3 | 1.9 | 1.9 | 8.151 | 8.151 | -4.622464 | 28.09 | 8.403361
71 | 'Al/Si' | Al | Si |  |  | 1 | 100 | 90 | 0.4695442 | 934 | 2.7 | 1.66 | 1 | 1 | 13 | 3 | 13 | 3 | 1.61 | 1.61 | 5.986 | 5.986 | -3.389116 | 26.98 | 0.2751267 | 1687 | 2.33 | 2.003 | 1 | 1 | 14 | 3 | 14 | 3 | 1.9 | 1.9 | 8.151 | 8.151 | -4.622464 | 28.09 | 11.36364
72 | 'Al/Si' | Al | Si |  |  | 1 | 135 | 90 | 0.618024 | 934 | 2.7 | 1.66 | 1 | 1 | 13 | 3 | 13 | 3 | 1.61 | 1.61 | 5.986 | 5.986 | -3.389116 | 26.98 | 0.3965058 | 1687 | 2.33 | 2.003 | 1 | 1 | 14 | 3 | 14 | 3 | 1.9 | 1.9 | 8.151 | 8.151 | -4.622464 | 28.09 | 8.547009
73 | 'Al/Si' | Al | Si |  |  | 1 | 170 | 90 | 0.7103468 | 934 | 2.7 | 1.66 | 1 | 1 | 13 | 3 | 13 | 3 | 1.61 | 1.61 | 5.986 | 5.986 | -3.389116 | 26.98 | 0.4997661 | 1687 | 2.33 | 2.003 | 1 | 1 | 14 | 3 | 14 | 3 | 1.9 | 1.9 | 8.151 | 8.151 | -4.622464 | 28.09 | 7.352941
74 | 'Al/Si' | Al | Si |  |  | 1 | 200 | 90 | 0.7613453 | 934 | 2.7 | 1.66 | 1 | 1 | 13 | 3 | 13 | 3 | 1.61 | 1.61 | 5.986 | 5.986 | -3.389116 | 26.98 | 0.5703188 | 1687 | 2.33 | 2.003 | 1 | 1 | 14 | 3 | 14 | 3 | 1.9 | 1.9 | 8.151 | 8.151 | -4.622464 | 28.09 | 7.633588
75 | 'Al/Si' | Al | Si |  |  | 1 | 235 | 90 | 0.8014154 | 934 | 2.7 | 1.66 | 1 | 1 | 13 | 3 | 13 | 3 | 1.61 | 1.61 | 5.986 | 5.986 | -3.389116 | 26.98 | 0.6340494 | 1687 | 2.33 | 2.003 | 1 | 1 | 14 | 3 | 14 | 3 | 1.9 | 1.9 | 8.151 | 8.151 | -4.622464 | 28.09 | 7.246377
76 | 'Al/Si' | Al | Si |  |  | 1 | 270 | 90 | 0.8288976 | 934 | 2.7 | 1.66 | 1 | 1 | 13 | 3 | 13 | 3 | 1.61 | 1.61 | 5.986 | 5.986 | -3.389116 | 26.98 | 0.6824764 | 1687 | 2.33 | 2.003 | 1 | 1 | 14 | 3 | 14 | 3 | 1.9 | 1.9 | 8.151 | 8.151 | -4.622464 | 28.09 | 6.993007
77 | 'Al/Si' | Al | Si |  |  | 1 | 300 | 90 | 0.8458304 | 934 | 2.7 | 1.66 | 1 | 1 | 13 | 3 | 13 | 3 | 1.61 | 1.61 | 5.986 | 5.986 | -3.389116 | 26.98 | 0.714503 | 1687 | 2.33 | 2.003 | 1 | 1 | 14 | 3 | 14 | 3 | 1.9 | 1.9 | 8.151 | 8.151 | -4.622464 | 28.09 | 6.849315
78 | 'Al/Si' | Al | Si |  |  | 1 | 335 | 90 | 0.8605121 | 934 | 2.7 | 1.66 | 1 | 1 | 13 | 3 | 13 | 3 | 1.61 | 1.61 | 5.986 | 5.986 | -3.389116 | 26.98 | 0.7437077 | 1687 | 2.33 | 2.003 | 1 | 1 | 14 | 3 | 14 | 3 | 1.9 | 1.9 | 8.151 | 8.151 | -4.622464 | 28.09 | 7.142857
79 | 'Al/Si' | Al | Si |  |  | 1 | 370 | 90 | 0.8715454 | 934 | 2.7 | 1.66 | 1 | 1 | 13 | 3 | 13 | 3 | 1.61 | 1.61 | 5.986 | 5.986 | -3.389116 | 26.98 | 0.7665535 | 1687 | 2.33 | 2.003 | 1 | 1 | 14 | 3 | 14 | 3 | 1.9 | 1.9 | 8.151 | 8.151 | -4.622464 | 28.09 | 7.29927
80 | 'Al/Si' | Al | Si |  |  | 1 | 400 | 90 | 0.8788885 | 934 | 2.7 | 1.66 | 1 | 1 | 13 | 3 | 13 | 3 | 1.61 | 1.61 | 5.986 | 5.986 | -3.389116 | 26.98 | 0.7822108 | 1687 | 2.33 | 2.003 | 1 | 1 | 14 | 3 | 14 | 3 | 1.9 | 1.9 | 8.151 | 8.151 | -4.622464 | 28.09 | 7.246377
81 | 'Al/Si' | Al | Si |  |  | 1 | 435 | 90 | 0.8856786 | 934 | 2.7 | 1.66 | 1 | 1 | 13 | 3 | 13 | 3 | 1.61 | 1.61 | 5.986 | 5.986 | -3.389116 | 26.98 | 0.7970281 | 1687 | 2.33 | 2.003 | 1 | 1 | 14 | 3 | 14 | 3 | 1.9 | 1.9 | 8.151 | 8.151 | -4.622464 | 28.09 | 7.142857
82 | 'Al/Si' | Al | Si |  |  | 1 | 100 | 90 | 0.4695442 | 934 | 2.7 | 1.66 | 1 | 1 | 13 | 3 | 13 | 3 | 1.61 | 1.61 | 5.986 | 5.986 | -3.389116 | 26.98 | 0.2751267 | 1687 | 2.33 | 2.003 | 1 | 1 | 14 | 3 | 14 | 3 | 1.9 | 1.9 | 8.151 | 8.151 | -4.622464 | 28.09 | 11.36364
83 | 'Al/Si' | Al | Si |  |  | 1 | 135 | 90 | 0.618024 | 934 | 2.7 | 1.66 | 1 | 1 | 13 | 3 | 13 | 3 | 1.61 | 1.61 | 5.986 | 5.986 | -3.389116 | 26.98 | 0.3965058 | 1687 | 2.33 | 2.003 | 1 | 1 | 14 | 3 | 14 | 3 | 1.9 | 1.9 | 8.151 | 8.151 | -4.622464 | 28.09 | 8.333333
84 | 'Al/Si' | Al | Si |  |  | 1 | 170 | 90 | 0.7103468 | 934 | 2.7 | 1.66 | 1 | 1 | 13 | 3 | 13 | 3 | 1.61 | 1.61 | 5.986 | 5.986 | -3.389116 | 26.98 | 0.4997661 | 1687 | 2.33 | 2.003 | 1 | 1 | 14 | 3 | 14 | 3 | 1.9 | 1.9 | 8.151 | 8.151 | -4.622464 | 28.09 | 7.246377
85 | 'Al/Si' | Al | Si |  |  | 1 | 200 | 90 | 0.7613453 | 934 | 2.7 | 1.66 | 1 | 1 | 13 | 3 | 13 | 3 | 1.61 | 1.61 | 5.986 | 5.986 | -3.389116 | 26.98 | 0.5703188 | 1687 | 2.33 | 2.003 | 1 | 1 | 14 | 3 | 14 | 3 | 1.9 | 1.9 | 8.151 | 8.151 | -4.622464 | 28.09 | 6.849315
86 | 'Al/Si' | Al | Si |  |  | 1 | 235 | 90 | 0.8014154 | 934 | 2.7 | 1.66 | 1 | 1 | 13 | 3 | 13 | 3 | 1.61 | 1.61 | 5.986 | 5.986 | -3.389116 | 26.98 | 0.6340494 | 1687 | 2.33 | 2.003 | 1 | 1 | 14 | 3 | 14 | 3 | 1.9 | 1.9 | 8.151 | 8.151 | -4.622464 | 28.09 | 6.535948
87 | 'Al/Si' | Al | Si |  |  | 1 | 270 | 90 | 0.8288976 | 934 | 2.7 | 1.66 | 1 | 1 | 13 | 3 | 13 | 3 | 1.61 | 1.61 | 5.986 | 5.986 | -3.389116 | 26.98 | 0.6824764 | 1687 | 2.33 | 2.003 | 1 | 1 | 14 | 3 | 14 | 3 | 1.9 | 1.9 | 8.151 | 8.151 | -4.622464 | 28.09 | 5.882353
88 | 'Al/Si' | Al | Si |  |  | 1 | 300 | 90 | 0.8458304 | 934 | 2.7 | 1.66 | 1 | 1 | 13 | 3 | 13 | 3 | 1.61 | 1.61 | 5.986 | 5.986 | -3.389116 | 26.98 | 0.714503 | 1687 | 2.33 | 2.003 | 1 | 1 | 14 | 3 | 14 | 3 | 1.9 | 1.9 | 8.151 | 8.151 | -4.622464 | 28.09 | 6.25
89 | 'Al/Si' | Al | Si |  |  | 1 | 335 | 90 | 0.8605121 | 934 | 2.7 | 1.66 | 1 | 1 | 13 | 3 | 13 | 3 | 1.61 | 1.61 | 5.986 | 5.986 | -3.389116 | 26.98 | 0.7437077 | 1687 | 2.33 | 2.003 | 1 | 1 | 14 | 3 | 14 | 3 | 1.9 | 1.9 | 8.151 | 8.151 | -4.622464 | 28.09 | 6.25
90 | 'Al/Si' | Al | Si |  |  | 1 | 370 | 90 | 0.8715454 | 934 | 2.7 | 1.66 | 1 | 1 | 13 | 3 | 13 | 3 | 1.61 | 1.61 | 5.986 | 5.986 | -3.389116 | 26.98 | 0.7665535 | 1687 | 2.33 | 2.003 | 1 | 1 | 14 | 3 | 14 | 3 | 1.9 | 1.9 | 8.151 | 8.151 | -4.622464 | 28.09 | 6.060606
91 | 'Al/Si' | Al | Si |  |  | 1 | 400 | 90 | 0.8788885 | 934 | 2.7 | 1.66 | 1 | 1 | 13 | 3 | 13 | 3 | 1.61 | 1.61 | 5.986 | 5.986 | -3.389116 | 26.98 | 0.7822108 | 1687 | 2.33 | 2.003 | 1 | 1 | 14 | 3 | 14 | 3 | 1.9 | 1.9 | 8.151 | 8.151 | -4.622464 | 28.09 | 6.17284
92 | 'Al/Si' | Al | Si |  |  | 1 | 435 | 90 | 0.8856786 | 934 | 2.7 | 1.66 | 1 | 1 | 13 | 3 | 13 | 3 | 1.61 | 1.61 | 5.986 | 5.986 | -3.389116 | 26.98 | 0.7970281 | 1687 | 2.33 | 2.003 | 1 | 1 | 14 | 3 | 14 | 3 | 1.9 | 1.9 | 8.151 | 8.151 | -4.622464 | 28.09 | 6.134969
93 | 'Al/Si' | Al | Si |  |  | 1 | 100 | 90 | 0.4695442 | 934 | 2.7 | 1.66 | 1 | 1 | 13 | 3 | 13 | 3 | 1.61 | 1.61 | 5.986 | 5.986 | -3.389116 | 26.98 | 0.2751267 | 1687 | 2.33 | 2.003 | 1 | 1 | 14 | 3 | 14 | 3 | 1.9 | 1.9 | 8.151 | 8.151 | -4.622464 | 28.09 | 12.34568
94 | 'Al/Si' | Al | Si |  |  | 1 | 135 | 90 | 0.618024 | 934 | 2.7 | 1.66 | 1 | 1 | 13 | 3 | 13 | 3 | 1.61 | 1.61 | 5.986 | 5.986 | -3.389116 | 26.98 | 0.3965058 | 1687 | 2.33 | 2.003 | 1 | 1 | 14 | 3 | 14 | 3 | 1.9 | 1.9 | 8.151 | 8.151 | -4.622464 | 28.09 | 8
95 | 'Al/Si' | Al | Si |  |  | 1 | 170 | 90 | 0.7103468 | 934 | 2.7 | 1.66 | 1 | 1 | 13 | 3 | 13 | 3 | 1.61 | 1.61 | 5.986 | 5.986 | -3.389116 | 26.98 | 0.4997661 | 1687 | 2.33 | 2.003 | 1 | 1 | 14 | 3 | 14 | 3 | 1.9 | 1.9 | 8.151 | 8.151 | -4.622464 | 28.09 | 7.246377
96 | 'Al/Si' | Al | Si |  |  | 1 | 200 | 90 | 0.7613453 | 934 | 2.7 | 1.66 | 1 | 1 | 13 | 3 | 13 | 3 | 1.61 | 1.61 | 5.986 | 5.986 | -3.389116 | 26.98 | 0.5703188 | 1687 | 2.33 | 2.003 | 1 | 1 | 14 | 3 | 14 | 3 | 1.9 | 1.9 | 8.151 | 8.151 | -4.622464 | 28.09 | 6.25
97 | 'Al/Si' | Al | Si |  |  | 1 | 235 | 90 | 0.8014154 | 934 | 2.7 | 1.66 | 1 | 1 | 13 | 3 | 13 | 3 | 1.61 | 1.61 | 5.986 | 5.986 | -3.389116 | 26.98 | 0.6340494 | 1687 | 2.33 | 2.003 | 1 | 1 | 14 | 3 | 14 | 3 | 1.9 | 1.9 | 8.151 | 8.151 | -4.622464 | 28.09 | 6.578947
98 | 'Al/Si' | Al | Si |  |  | 1 | 270 | 90 | 0.8288976 | 934 | 2.7 | 1.66 | 1 | 1 | 13 | 3 | 13 | 3 | 1.61 | 1.61 | 5.986 | 5.986 | -3.389116 | 26.98 | 0.6824764 | 1687 | 2.33 | 2.003 | 1 | 1 | 14 | 3 | 14 | 3 | 1.9 | 1.9 | 8.151 | 8.151 | -4.622464 | 28.09 | 6.097561
99 | 'Al/Si' | Al | Si |  |  | 1 | 300 | 90 | 0.8458304 | 934 | 2.7 | 1.66 | 1 | 1 | 13 | 3 | 13 | 3 | 1.61 | 1.61 | 5.986 | 5.986 | -3.389116 | 26.98 | 0.714503 | 1687 | 2.33 | 2.003 | 1 | 1 | 14 | 3 | 14 | 3 | 1.9 | 1.9 | 8.151 | 8.151 | -4.622464 | 28.09 | 6.134969
100 | 'Al/Si' | Al | Si |  |  | 1 | 335 | 90 | 0.8605121 | 934 | 2.7 | 1.66 | 1 | 1 | 13 | 3 | 13 | 3 | 1.61 | 1.61 | 5.986 | 5.986 | -3.389116 | 26.98 | 0.7437077 | 1687 | 2.33 | 2.003 | 1 | 1 | 14 | 3 | 14 | 3 | 1.9 | 1.9 | 8.151 | 8.151 | -4.622464 | 28.09 | 6.060606
101 | 'Al/Si' | Al | Si |  |  | 1 | 370 | 90 | 0.8715454 | 934 | 2.7 | 1.66 | 1 | 1 | 13 | 3 | 13 | 3 | 1.61 | 1.61 | 5.986 | 5.986 | -3.389116 | 26.98 | 0.7665535 | 1687 | 2.33 | 2.003 | 1 | 1 | 14 | 3 | 14 | 3 | 1.9 | 1.9 | 8.151 | 8.151 | -4.622464 | 28.09 | 5.952381
102 | 'Al/Si' | Al | Si |  |  | 1 | 400 | 90 | 0.8788885 | 934 | 2.7 | 1.66 | 1 | 1 | 13 | 3 | 13 | 3 | 1.61 | 1.61 | 5.986 | 5.986 | -3.389116 | 26.98 | 0.7822108 | 1687 | 2.33 | 2.003 | 1 | 1 | 14 | 3 | 14 | 3 | 1.9 | 1.9 | 8.151 | 8.151 | -4.622464 | 28.09 | 5.847953
103 | 'Al/Si' | Al | Si |  |  | 1 | 435 | 90 | 0.8856786 | 934 | 2.7 | 1.66 | 1 | 1 | 13 | 3 | 13 | 3 | 1.61 | 1.61 | 5.986 | 5.986 | -3.389116 | 26.98 | 0.7970281 | 1687 | 2.33 | 2.003 | 1 | 1 | 14 | 3 | 14 | 3 | 1.9 | 1.9 | 8.151 | 8.151 | -4.622464 | 28.09 | 6.024096
104 | 'Al/SiO2/Si' | Al | Si | SiO2 |  | 1 | 100 | 90 | 0.4695442 | 934 | 2.7 | 1.66 | 1 | 1 | 13 | 3 | 13 | 3 | 1.61 | 1.61 | 5.986 | 5.986 | -3.389116 | 26.98 | 0.2751267 | 1687 | 2.33 | 2.003 | 1 | 1 | 14 | 3 | 14 | 3 | 1.9 | 1.9 | 8.151 | 8.151 | -4.622464 | 28.09 | 12.82051
105 | 'Al/SiO2/Si' | Al | Si | SiO2 |  | 1 | 135 | 90 | 0.618024 | 934 | 2.7 | 1.66 | 1 | 1 | 13 | 3 | 13 | 3 | 1.61 | 1.61 | 5.986 | 5.986 | -3.389116 | 26.98 | 0.3965058 | 1687 | 2.33 | 2.003 | 1 | 1 | 14 | 3 | 14 | 3 | 1.9 | 1.9 | 8.151 | 8.151 | -4.622464 | 28.09 | 8.196721
106 | 'Al/SiO2/Si' | Al | Si | SiO2 |  | 1 | 170 | 90 | 0.7103468 | 934 | 2.7 | 1.66 | 1 | 1 | 13 | 3 | 13 | 3 | 1.61 | 1.61 | 5.986 | 5.986 | -3.389116 | 26.98 | 0.4997661 | 1687 | 2.33 | 2.003 | 1 | 1 | 14 | 3 | 14 | 3 | 1.9 | 1.9 | 8.151 | 8.151 | -4.622464 | 28.09 | 6.535948
107 | 'Al/SiO2/Si' | Al | Si | SiO2 |  | 1 | 200 | 90 | 0.7613453 | 934 | 2.7 | 1.66 | 1 | 1 | 13 | 3 | 13 | 3 | 1.61 | 1.61 | 5.986 | 5.986 | -3.389116 | 26.98 | 0.5703188 | 1687 | 2.33 | 2.003 | 1 | 1 | 14 | 3 | 14 | 3 | 1.9 | 1.9 | 8.151 | 8.151 | -4.622464 | 28.09 | 6.21118
108 | 'Al/SiO2/Si' | Al | Si | SiO2 |  | 1 | 235 | 90 | 0.8014154 | 934 | 2.7 | 1.66 | 1 | 1 | 13 | 3 | 13 | 3 | 1.61 | 1.61 | 5.986 | 5.986 | -3.389116 | 26.98 | 0.6340494 | 1687 | 2.33 | 2.003 | 1 | 1 | 14 | 3 | 14 | 3 | 1.9 | 1.9 | 8.151 | 8.151 | -4.622464 | 28.09 | 6.17284
109 | 'Al/SiO2/Si' | Al | Si | SiO2 |  | 1 | 270 | 90 | 0.8288976 | 934 | 2.7 | 1.66 | 1 | 1 | 13 | 3 | 13 | 3 | 1.61 | 1.61 | 5.986 | 5.986 | -3.389116 | 26.98 | 0.6824764 | 1687 | 2.33 | 2.003 | 1 | 1 | 14 | 3 | 14 | 3 | 1.9 | 1.9 | 8.151 | 8.151 | -4.622464 | 28.09 | 6.369427
110 | 'Al/SiO2/Si' | Al | Si | SiO2 |  | 1 | 300 | 90 | 0.8458304 | 934 | 2.7 | 1.66 | 1 | 1 | 13 | 3 | 13 | 3 | 1.61 | 1.61 | 5.986 | 5.986 | -3.389116 | 26.98 | 0.714503 | 1687 | 2.33 | 2.003 | 1 | 1 | 14 | 3 | 14 | 3 | 1.9 | 1.9 | 8.151 | 8.151 | -4.622464 | 28.09 | 5.882353
111 | 'Al/SiO2/Si' | Al | Si | SiO2 |  | 1 | 335 | 90 | 0.8605121 | 934 | 2.7 | 1.66 | 1 | 1 | 13 | 3 | 13 | 3 | 1.61 | 1.61 | 5.986 | 5.986 | -3.389116 | 26.98 | 0.7437077 | 1687 | 2.33 | 2.003 | 1 | 1 | 14 | 3 | 14 | 3 | 1.9 | 1.9 | 8.151 | 8.151 | -4.622464 | 28.09 | 5.882353
112 | 'Al/SiO2/Si' | Al | Si | SiO2 |  | 1 | 370 | 90 | 0.8715454 | 934 | 2.7 | 1.66 | 1 | 1 | 13 | 3 | 13 | 3 | 1.61 | 1.61 | 5.986 | 5.986 | -3.389116 | 26.98 | 0.7665535 | 1687 | 2.33 | 2.003 | 1 | 1 | 14 | 3 | 14 | 3 | 1.9 | 1.9 | 8.151 | 8.151 | -4.622464 | 28.09 | 5.813953
113 | 'Al/SiO2/Si' | Al | Si | SiO2 |  | 1 | 400 | 90 | 0.8788885 | 934 | 2.7 | 1.66 | 1 | 1 | 13 | 3 | 13 | 3 | 1.61 | 1.61 | 5.986 | 5.986 | -3.389116 | 26.98 | 0.7822108 | 1687 | 2.33 | 2.003 | 1 | 1 | 14 | 3 | 14 | 3 | 1.9 | 1.9 | 8.151 | 8.151 | -4.622464 | 28.09 | 5.952381
114 | 'Al/SiO2/Si' | Al | Si | SiO2 |  | 1 | 435 | 90 | 0.8856786 | 934 | 2.7 | 1.66 | 1 | 1 | 13 | 3 | 13 | 3 | 1.61 | 1.61 | 5.986 | 5.986 | -3.389116 | 26.98 | 0.7970281 | 1687 | 2.33 | 2.003 | 1 | 1 | 14 | 3 | 14 | 3 | 1.9 | 1.9 | 8.151 | 8.151 | -4.622464 | 28.09 | 5.780347
115 | 'Al/SiO2/Si' | Al | Si | SiO2 |  | 1 | 298 | 80 | 0.8448061 | 934 | 2.7 | 1.66 | 1 | 1 | 13 | 3 | 13 | 3 | 1.61 | 1.61 | 5.986 | 5.986 | -3.389116 | 26.98 | 0.7125299 | 1687 | 2.33 | 2.003 | 1 | 1 | 14 | 3 | 14 | 3 | 1.9 | 1.9 | 8.151 | 8.151 | -4.622464 | 28.09 | 6.963788
116 | 'Al/SiO2/Si' | Al | Si | SiO2 |  | 1 | 298 | 80 | 0.8448061 | 934 | 2.7 | 1.66 | 1 | 1 | 13 | 3 | 13 | 3 | 1.61 | 1.61 | 5.986 | 5.986 | -3.389116 | 26.98 | 0.7125299 | 1687 | 2.33 | 2.003 | 1 | 1 | 14 | 3 | 14 | 3 | 1.9 | 1.9 | 8.151 | 8.151 | -4.622464 | 28.09 | 8.726003
117 | 'Al/SiO2/Si' | Al | Si | SiO2 |  | 1 | 298 | 80 | 0.8448061 | 934 | 2.7 | 1.66 | 1 | 1 | 13 | 3 | 13 | 3 | 1.61 | 1.61 | 5.986 | 5.986 | -3.389116 | 26.98 | 0.7125299 | 1687 | 2.33 | 2.003 | 1 | 1 | 14 | 3 | 14 | 3 | 1.9 | 1.9 | 8.151 | 8.151 | -4.622464 | 28.09 | 7.496252
118 | 'Al/SiO2/Si' | Al | Si | SiO2 |  | 1 | 298 | 80 | 0.8448061 | 934 | 2.7 | 1.66 | 1 | 1 | 13 | 3 | 13 | 3 | 1.61 | 1.61 | 5.986 | 5.986 | -3.389116 | 26.98 | 0.7125299 | 1687 | 2.33 | 2.003 | 1 | 1 | 14 | 3 | 14 | 3 | 1.9 | 1.9 | 8.151 | 8.151 | -4.622464 | 28.09 | 8.05153
119 | 'Al/Si' | Al | Si |  |  | 0 | 298 | 80 | 0.8448061 | 934 | 2.7 | 1.66 | 1 | 1 | 13 | 3 | 13 | 3 | 1.61 | 1.61 | 5.986 | 5.986 | -3.389116 | 26.98 | 0.7125299 | 1687 | 2.33 | 2.003 | 1 | 1 | 14 | 3 | 14 | 3 | 1.9 | 1.9 | 8.151 | 8.151 | -4.622464 | 28.09 | 5.181347
120 | 'Al/Si' | Al | Si |  |  | 0 | 298 | 80 | 0.8448061 | 934 | 2.7 | 1.66 | 1 | 1 | 13 | 3 | 13 | 3 | 1.61 | 1.61 | 5.986 | 5.986 | -3.389116 | 26.98 | 0.7125299 | 1687 | 2.33 | 2.003 | 1 | 1 | 14 | 3 | 14 | 3 | 1.9 | 1.9 | 8.151 | 8.151 | -4.622464 | 28.09 | 5.868545
121 | 'Al/Si' | Al | Si |  |  | 0 | 298 | 80 | 0.8448061 | 934 | 2.7 | 1.66 | 1 | 1 | 13 | 3 | 13 | 3 | 1.61 | 1.61 | 5.986 | 5.986 | -3.389116 | 26.98 | 0.7125299 | 1687 | 2.33 | 2.003 | 1 | 1 | 14 | 3 | 14 | 3 | 1.9 | 1.9 | 8.151 | 8.151 | -4.622464 | 28.09 | 6.329114
122 | 'Al/Si' | Al | Si |  |  | 0 | 298 | 80 | 0.8448061 | 934 | 2.7 | 1.66 | 1 | 1 | 13 | 3 | 13 | 3 | 1.61 | 1.61 | 5.986 | 5.986 | -3.389116 | 26.98 | 0.7125299 | 1687 | 2.33 | 2.003 | 1 | 1 | 14 | 3 | 14 | 3 | 1.9 | 1.9 | 8.151 | 8.151 | -4.622464 | 28.09 | 6.22665
123 | 'TiN/MgO' | TiN | MgO |  |  | 0 | 110 | 60 | 0.1828047 | 3200 | 5.5 | 1.907 | 1 | 1 | 4 | 4 | 15 | 2 | 1.54 | 3.04 | 6.82 | 14.534 | -13.2673 | 61.87 | 0.2906554 | 3125 | 3.5 | 1.878 | 1 | 1 | 2 | 3 | 16 | 2 | 1.31 | 3.44 | 7.646 | 13.618 | -10.33939 | 40.3 | 2.739726
124 | 'TiN/MgO' | TiN | MgO |  |  | 0 | 160 | 60 | 0.3101878 | 3200 | 5.5 | 1.907 | 1 | 1 | 4 | 4 | 15 | 2 | 1.54 | 3.04 | 6.82 | 14.534 | -13.2673 | 61.87 | 0.54962 | 3125 | 3.5 | 1.878 | 1 | 1 | 2 | 3 | 16 | 2 | 1.31 | 3.44 | 7.646 | 13.618 | -10.33939 | 40.3 | 2.247191
125 | 'TiN/MgO' | TiN | MgO |  |  | 0 | 225 | 60 | 0.4440129 | 3200 | 5.5 | 1.907 | 1 | 1 | 4 | 4 | 15 | 2 | 1.54 | 3.04 | 6.82 | 14.534 | -13.2673 | 61.87 | 0.7869804 | 3125 | 3.5 | 1.878 | 1 | 1 | 2 | 3 | 16 | 2 | 1.31 | 3.44 | 7.646 | 13.618 | -10.33939 | 40.3 | 1.801802
126 | 'TiN/MgO' | TiN | MgO |  |  | 0 | 310 | 60 | 0.5646046 | 3200 | 5.5 | 1.907 | 1 | 1 | 4 | 4 | 15 | 2 | 1.54 | 3.04 | 6.82 | 14.534 | -13.2673 | 61.87 | 0.9621722 | 3125 | 3.5 | 1.878 | 1 | 1 | 2 | 3 | 16 | 2 | 1.31 | 3.44 | 7.646 | 13.618 | -10.33939 | 40.3 | 1.470588
127 | 'TiN/MgO' | TiN | MgO |  |  | 0 | 80 | 60 | 0.09655693 | 3200 | 5.5 | 1.907 | 1 | 1 | 4 | 4 | 15 | 2 | 1.54 | 3.04 | 6.82 | 14.534 | -13.2673 | 61.87 | 0.1334689 | 3125 | 3.5 | 1.878 | 1 | 1 | 2 | 3 | 16 | 2 | 1.31 | 3.44 | 7.646 | 13.618 | -10.33939 | 40.3 | 4.761905
128 | 'TiN/MgO' | TiN | MgO |  |  | 0 | 110 | 60 | 0.1828047 | 3200 | 5.5 | 1.907 | 1 | 1 | 4 | 4 | 15 | 2 | 1.54 | 3.04 | 6.82 | 14.534 | -13.2673 | 61.87 | 0.2906554 | 3125 | 3.5 | 1.878 | 1 | 1 | 2 | 3 | 16 | 2 | 1.31 | 3.44 | 7.646 | 13.618 | -10.33939 | 40.3 | 3.125
129 | 'TiN/MgO' | TiN | MgO |  |  | 0 | 160 | 60 | 0.3101878 | 3200 | 5.5 | 1.907 | 1 | 1 | 4 | 4 | 15 | 2 | 1.54 | 3.04 | 6.82 | 14.534 | -13.2673 | 61.87 | 0.54962 | 3125 | 3.5 | 1.878 | 1 | 1 | 2 | 3 | 16 | 2 | 1.31 | 3.44 | 7.646 | 13.618 | -10.33939 | 40.3 | 2.105263
130 | 'TiN/MgO' | TiN | MgO |  |  | 0 | 225 | 60 | 0.4440129 | 3200 | 5.5 | 1.907 | 1 | 1 | 4 | 4 | 15 | 2 | 1.54 | 3.04 | 6.82 | 14.534 | -13.2673 | 61.87 | 0.7869804 | 3125 | 3.5 | 1.878 | 1 | 1 | 2 | 3 | 16 | 2 | 1.31 | 3.44 | 7.646 | 13.618 | -10.33939 | 40.3 | 1.851852
131 | 'TiN/MgO' | TiN | MgO |  |  | 0 | 310 | 60 | 0.5646046 | 3200 | 5.5 | 1.907 | 1 | 1 | 4 | 4 | 15 | 2 | 1.54 | 3.04 | 6.82 | 14.534 | -13.2673 | 61.87 | 0.9621722 | 3125 | 3.5 | 1.878 | 1 | 1 | 2 | 3 | 16 | 2 | 1.31 | 3.44 | 7.646 | 13.618 | -10.33939 | 40.3 | 1.408451
132 | 'TiN/Al2O3' | TiN | Al2O3 |  |  | 0 | 80 | 60 | 0.09655693 | 3200 | 5.5 | 1.907 | 1 | 1 | 4 | 4 | 15 | 2 | 1.54 | 3.04 | 6.82 | 14.534 | -13.2673 | 61.87 | 0.05 | 2300 | 3.99 | 4.247 | 2 | 3 | 13 | 3 | 16 | 2 | 1.61 | 3.44 | 5.986 | 13.618 | -31.94983 | 101.96 | 5
133 | 'TiN/Al2O3' | TiN | Al2O3 |  |  | 0 | 110 | 60 | 0.1828047 | 3200 | 5.5 | 1.907 | 1 | 1 | 4 | 4 | 15 | 2 | 1.54 | 3.04 | 6.82 | 14.534 | -13.2673 | 61.87 | 0.13 | 2300 | 3.99 | 4.247 | 2 | 3 | 13 | 3 | 16 | 2 | 1.61 | 3.44 | 5.986 | 13.618 | -31.94983 | 101.96 | 3.333333
134 | 'TiN/Al2O3' | TiN | Al2O3 |  |  | 0 | 160 | 60 | 0.3101878 | 3200 | 5.5 | 1.907 | 1 | 1 | 4 | 4 | 15 | 2 | 1.54 | 3.04 | 6.82 | 14.534 | -13.2673 | 61.87 | 0.32 | 2300 | 3.99 | 4.247 | 2 | 3 | 13 | 3 | 16 | 2 | 1.61 | 3.44 | 5.986 | 13.618 | -31.94983 | 101.96 | 2.325581
135 | 'TiN/Al2O3' | TiN | Al2O3 |  |  | 0 | 225 | 60 | 0.4440129 | 3200 | 5.5 | 1.907 | 1 | 1 | 4 | 4 | 15 | 2 | 1.54 | 3.04 | 6.82 | 14.534 | -13.2673 | 61.87 | 0.58 | 2300 | 3.99 | 4.247 | 2 | 3 | 13 | 3 | 16 | 2 | 1.61 | 3.44 | 5.986 | 13.618 | -31.94983 | 101.96 | 1.960784
136 | 'TiN/Al2O3' | TiN | Al2O3 |  |  | 0 | 310 | 60 | 0.5646046 | 3200 | 5.5 | 1.907 | 1 | 1 | 4 | 4 | 15 | 2 | 1.54 | 3.04 | 6.82 | 14.534 | -13.2673 | 61.87 | 0.78 | 2300 | 3.99 | 4.247 | 2 | 3 | 13 | 3 | 16 | 2 | 1.61 | 3.44 | 5.986 | 13.618 | -31.94983 | 101.96 | 1.5625
137 | 'Bi/Si(100)' | Bi | Si |  |  | 1 | 298 | 100 | 0.12 | 545 | 9.8 | 3.556 | 1 | 1 | 15 | 6 | 15 | 6 | 2.02 | 2.02 | 7.289 | 7.289 | -2.176496448 | 208.98 | 0.7125299 | 1687 | 2.33 | 2.003 | 1 | 1 | 14 | 3 | 14 | 3 | 1.9 | 1.9 | 8.151 | 8.151 | -4.622464 | 28.09 | 74.62687
138 | 'Bi/Si(111)' | Bi | Si |  |  | 1 | 298 | 100 | 0.12 | 545 | 9.8 | 3.556 | 1 | 1 | 15 | 6 | 15 | 6 | 2.02 | 2.02 | 7.289 | 7.289 | -2.176496448 | 208.98 | 0.7125299 | 1687 | 2.33 | 2.003 | 1 | 1 | 14 | 3 | 14 | 3 | 1.9 | 1.9 | 8.151 | 8.151 | -4.622464 | 28.09 | 71.42857
139 | 'Bi/H-Si(100)' | Bi | Si |  |  | 1 | 298 | 100 | 0.12 | 545 | 9.8 | 3.556 | 1 | 1 | 15 | 6 | 15 | 6 | 2.02 | 2.02 | 7.289 | 7.289 | -2.176496448 | 208.98 | 0.7125299 | 1687 | 2.33 | 2.003 | 1 | 1 | 14 | 3 | 14 | 3 | 1.9 | 1.9 | 8.151 | 8.151 | -4.622464 | 28.09 | 88.49558
140 | 'Bi/H-Si(111)' | Bi | Si |  |  | 1 | 80 | 100 | 0.1 | 545 | 9.8 | 3.556 | 1 | 1 | 15 | 6 | 15 | 6 | 2.02 | 2.02 | 7.289 | 7.289 | -2.176496448 | 208.98 | 0.201661 | 1687 | 2.33 | 2.003 | 1 | 1 | 14 | 3 | 14 | 3 | 1.9 | 1.9 | 8.151 | 8.151 | -4.622464 | 28.09 | 114.9425
141 | 'Bi/H-Si(111)' | Bi | Si |  |  | 1 | 100 | 100 | 0.11 | 545 | 9.8 | 3.556 | 1 | 1 | 15 | 6 | 15 | 6 | 2.02 | 2.02 | 7.289 | 7.289 | -2.176496448 | 208.98 | 0.2751267 | 1687 | 2.33 | 2.003 | 1 | 1 | 14 | 3 | 14 | 3 | 1.9 | 1.9 | 8.151 | 8.151 | -4.622464 | 28.09 | 111.1111
142 | 'Bi/H-Si(111)' | Bi | Si |  |  | 1 | 120 | 100 | 0.11 | 545 | 9.8 | 3.556 | 1 | 1 | 15 | 6 | 15 | 6 | 2.02 | 2.02 | 7.289 | 7.289 | -2.176496448 | 208.98 | 0.3462849 | 1687 | 2.33 | 2.003 | 1 | 1 | 14 | 3 | 14 | 3 | 1.9 | 1.9 | 8.151 | 8.151 | -4.622464 | 28.09 | 105.2632
143 | 'Bi/H-Si(111)' | Bi | Si |  |  | 1 | 150 | 100 | 0.12 | 545 | 9.8 | 3.556 | 1 | 1 | 15 | 6 | 15 | 6 | 2.02 | 2.02 | 7.289 | 7.289 | -2.176496448 | 208.98 | 0.4435829 | 1687 | 2.33 | 2.003 | 1 | 1 | 14 | 3 | 14 | 3 | 1.9 | 1.9 | 8.151 | 8.151 | -4.622464 | 28.09 | 100
144 | 'Bi/H-Si(111)' | Bi | Si |  |  | 1 | 160 | 100 | 0.12 | 545 | 9.8 | 3.556 | 1 | 1 | 15 | 6 | 15 | 6 | 2.02 | 2.02 | 7.289 | 7.289 | -2.176496448 | 208.98 | 0.4726048 | 1687 | 2.33 | 2.003 | 1 | 1 | 14 | 3 | 14 | 3 | 1.9 | 1.9 | 8.151 | 8.151 | -4.622464 | 28.09 | 96.15385
145 | 'Bi/H-Si(111)' | Bi | Si |  |  | 1 | 170 | 100 | 0.12 | 545 | 9.8 | 3.556 | 1 | 1 | 15 | 6 | 15 | 6 | 2.02 | 2.02 | 7.289 | 7.289 | -2.176496448 | 208.98 | 0.4997661 | 1687 | 2.33 | 2.003 | 1 | 1 | 14 | 3 | 14 | 3 | 1.9 | 1.9 | 8.151 | 8.151 | -4.622464 | 28.09 | 94.33962
146 | 'Bi/H-Si(111)' | Bi | Si |  |  | 1 | 190 | 100 | 0.12 | 545 | 9.8 | 3.556 | 1 | 1 | 15 | 6 | 15 | 6 | 2.02 | 2.02 | 7.289 | 7.289 | -2.176496448 | 208.98 | 0.5485631 | 1687 | 2.33 | 2.003 | 1 | 1 | 14 | 3 | 14 | 3 | 1.9 | 1.9 | 8.151 | 8.151 | -4.622464 | 28.09 | 91.74312
147 | 'Bi/H-Si(111)' | Bi | Si |  |  | 1 | 200 | 100 | 0.12 | 545 | 9.8 | 3.556 | 1 | 1 | 15 | 6 | 15 | 6 | 2.02 | 2.02 | 7.289 | 7.289 | -2.176496448 | 208.98 | 0.5703188 | 1687 | 2.33 | 2.003 | 1 | 1 | 14 | 3 | 14 | 3 | 1.9 | 1.9 | 8.151 | 8.151 | -4.622464 | 28.09 | 91.74312
148 | 'Bi/H-Si(111)' | Bi | Si |  |  | 1 | 220 | 100 | 0.12 | 545 | 9.8 | 3.556 | 1 | 1 | 15 | 6 | 15 | 6 | 2.02 | 2.02 | 7.289 | 7.289 | -2.176496448 | 208.98 | 0.6090018 | 1687 | 2.33 | 2.003 | 1 | 1 | 14 | 3 | 14 | 3 | 1.9 | 1.9 | 8.151 | 8.151 | -4.622464 | 28.09 | 91.74312
149 | 'Bi/H-Si(111)' | Bi | Si |  |  | 1 | 240 | 100 | 0.12 | 545 | 9.8 | 3.556 | 1 | 1 | 15 | 6 | 15 | 6 | 2.02 | 2.02 | 7.289 | 7.289 | -2.176496448 | 208.98 | 0.6419565 | 1687 | 2.33 | 2.003 | 1 | 1 | 14 | 3 | 14 | 3 | 1.9 | 1.9 | 8.151 | 8.151 | -4.622464 | 28.09 | 91.74312
150 | 'Bi/H-Si(111)' | Bi | Si |  |  | 1 | 298 | 100 | 0.12 | 545 | 9.8 | 3.556 | 1 | 1 | 15 | 6 | 15 | 6 | 2.02 | 2.02 | 7.289 | 7.289 | -2.176496448 | 208.98 | 0.7125299 | 1687 | 2.33 | 2.003 | 1 | 1 | 14 | 3 | 14 | 3 | 1.9 | 1.9 | 8.151 | 8.151 | -4.622464 | 28.09 | 89.28571
151 | 'Bi/Sapphire' | Bi | Al2O3 |  |  | 0 | 298 | 100 | 0.12 | 545 | 9.8 | 3.556 | 1 | 1 | 15 | 6 | 15 | 6 | 2.02 | 2.02 | 7.289 | 7.289 | -2.176496448 | 208.98 | 0.78 | 2300 | 3.99 | 4.247 | 2 | 3 | 13 | 3 | 16 | 2 | 1.61 | 3.44 | 5.986 | 13.618 | -31.94983 | 101.96 | 83.33333
152 | 'Bi/BeO' | Bi | BeO |  |  | 0 | 298 | 100 | 0.12 | 545 | 9.8 | 3.556 | 1 | 1 | 15 | 6 | 15 | 6 | 2.02 | 2.02 | 7.289 | 7.289 | -2.176496448 | 208.98 | 1.016184 | 2780 | 3 | 1.383 | 1 | 1 | 2 | 2 | 16 | 2 | 1.57 | 3.44 | 9.322 | 13.618 | -12.23398 | 25.01 | 80
153 | 'Bi/H-diamond' | Bi | C |  |  | 1 | 80 | 100 | 0.1 | 545 | 9.8 | 3.556 | 1 | 1 | 15 | 6 | 15 | 6 | 2.02 | 2.02 | 7.289 | 7.289 | -2.176496448 | 208.98 | 0.009875939 | 3823 | 3.51 | 0.568 | 1 | 1 | 14 | 2 | 14 | 2 | 2.55 | 2.55 | 11.26 | 11.26 | -7.368995 | 12.01 | 256.4103
154 | 'Bi/H-diamond' | Bi | C |  |  | 1 | 100 | 100 | 0.11 | 545 | 9.8 | 3.556 | 1 | 1 | 15 | 6 | 15 | 6 | 2.02 | 2.02 | 7.289 | 7.289 | -2.176496448 | 208.98 | 0.02164497 | 3823 | 3.51 | 0.568 | 1 | 1 | 14 | 2 | 14 | 2 | 2.55 | 2.55 | 11.26 | 11.26 | -7.368995 | 12.01 | 238.0952
155 | 'Bi/H-diamond' | Bi | C |  |  | 1 | 120 | 100 | 0.11 | 545 | 9.8 | 3.556 | 1 | 1 | 15 | 6 | 15 | 6 | 2.02 | 2.02 | 7.289 | 7.289 | -2.176496448 | 208.98 | 0.04111923 | 3823 | 3.51 | 0.568 | 1 | 1 | 14 | 2 | 14 | 2 | 2.55 | 2.55 | 11.26 | 11.26 | -7.368995 | 12.01 | 208.3333
156 | 'Bi/H-diamond' | Bi | C |  |  | 1 | 135 | 100 | 0.12 | 545 | 9.8 | 3.556 | 1 | 1 | 15 | 6 | 15 | 6 | 2.02 | 2.02 | 7.289 | 7.289 | -2.176496448 | 208.98 | 0.06174167 | 3823 | 3.51 | 0.568 | 1 | 1 | 14 | 2 | 14 | 2 | 2.55 | 2.55 | 11.26 | 11.26 | -7.368995 | 12.01 | 192.3077
157 | 'Bi/H-diamond' | Bi | C |  |  | 1 | 150 | 100 | 0.12 | 545 | 9.8 | 3.556 | 1 | 1 | 15 | 6 | 15 | 6 | 2.02 | 2.02 | 7.289 | 7.289 | -2.176496448 | 208.98 | 0.08684426 | 3823 | 3.51 | 0.568 | 1 | 1 | 14 | 2 | 14 | 2 | 2.55 | 2.55 | 11.26 | 11.26 | -7.368995 | 12.01 | 178.5714
158 | 'Bi/H-diamond' | Bi | C |  |  | 1 | 170 | 100 | 0.12 | 545 | 9.8 | 3.556 | 1 | 1 | 15 | 6 | 15 | 6 | 2.02 | 2.02 | 7.289 | 7.289 | -2.176496448 | 208.98 | 0.1282788 | 3823 | 3.51 | 0.568 | 1 | 1 | 14 | 2 | 14 | 2 | 2.55 | 2.55 | 11.26 | 11.26 | -7.368995 | 12.01 | 163.9344
159 | 'Bi/H-diamond' | Bi | C |  |  | 1 | 190 | 100 | 0.12 | 545 | 9.8 | 3.556 | 1 | 1 | 15 | 6 | 15 | 6 | 2.02 | 2.02 | 7.289 | 7.289 | -2.176496448 | 208.98 | 0.1776848 | 3823 | 3.51 | 0.568 | 1 | 1 | 14 | 2 | 14 | 2 | 2.55 | 2.55 | 11.26 | 11.26 | -7.368995 | 12.01 | 151.5152
160 | 'Bi/H-diamond' | Bi | C |  |  | 1 | 220 | 100 | 0.12 | 545 | 9.8 | 3.556 | 1 | 1 | 15 | 6 | 15 | 6 | 2.02 | 2.02 | 7.289 | 7.289 | -2.176496448 | 208.98 | 0.2643145 | 3823 | 3.51 | 0.568 | 1 | 1 | 14 | 2 | 14 | 2 | 2.55 | 2.55 | 11.26 | 11.26 | -7.368995 | 12.01 | 138.8889
161 | 'Bi/H-diamond' | Bi | C |  |  | 1 | 240 | 100 | 0.12 | 545 | 9.8 | 3.556 | 1 | 1 | 15 | 6 | 15 | 6 | 2.02 | 2.02 | 7.289 | 7.289 | -2.176496448 | 208.98 | 0.3284797 | 3823 | 3.51 | 0.568 | 1 | 1 | 14 | 2 | 14 | 2 | 2.55 | 2.55 | 11.26 | 11.26 | -7.368995 | 12.01 | 133.3333
162 | 'Bi/H-diamond' | Bi | C |  |  | 1 | 270 | 100 | 0.12 | 545 | 9.8 | 3.556 | 1 | 1 | 15 | 6 | 15 | 6 | 2.02 | 2.02 | 7.289 | 7.289 | -2.176496448 | 208.98 | 0.4308518 | 3823 | 3.51 | 0.568 | 1 | 1 | 14 | 2 | 14 | 2 | 2.55 | 2.55 | 11.26 | 11.26 | -7.368995 | 12.01 | 125
163 | 'Bi/H-diamond' | Bi | C |  |  | 1 | 298 | 100 | 0.12 | 545 | 9.8 | 3.556 | 1 | 1 | 15 | 6 | 15 | 6 | 2.02 | 2.02 | 7.289 | 7.289 | -2.176496448 | 208.98 | 0.5295891 | 3823 | 3.51 | 0.568 | 1 | 1 | 14 | 2 | 14 | 2 | 2.55 | 2.55 | 11.26 | 11.26 | -7.368995 | 12.01 | 119.0476
164 | 'Pb/Si(100)' | Pb | Si |  |  | 1 | 298 | 100 | 0.1199066 | 600 | 11.4 | 3.015 | 1 | 1 | 14 | 6 | 14 | 6 | 2.33 | 2.33 | 7.416 | 7.416 | -2.031397 | 207.2 | 0.7125299 | 1687 | 2.33 | 2.003 | 1 | 1 | 14 | 3 | 14 | 3 | 1.9 | 1.9 | 8.151 | 8.151 | -4.622464 | 28.09 | 38.46154
165 | 'Pb/Si(111)' | Pb | Si |  |  | 1 | 298 | 100 | 0.1199066 | 600 | 11.4 | 3.015 | 1 | 1 | 14 | 6 | 14 | 6 | 2.33 | 2.33 | 7.416 | 7.416 | -2.031397 | 207.2 | 0.7125299 | 1687 | 2.33 | 2.003 | 1 | 1 | 14 | 3 | 14 | 3 | 1.9 | 1.9 | 8.151 | 8.151 | -4.622464 | 28.09 | 42.55319
166 | 'Pb/H-Si(100)' | Pb | Si |  |  | 1 | 298 | 100 | 0.1199066 | 600 | 11.4 | 3.015 | 1 | 1 | 14 | 6 | 14 | 6 | 2.33 | 2.33 | 7.416 | 7.416 | -2.031397 | 207.2 | 0.7125299 | 1687 | 2.33 | 2.003 | 1 | 1 | 14 | 3 | 14 | 3 | 1.9 | 1.9 | 8.151 | 8.151 | -4.622464 | 28.09 | 46.51163
167 | 'Pb/H-Si(111)' | Pb | Si |  |  | 1 | 80 | 100 | 0.1140156 | 600 | 11.4 | 3.015 | 1 | 1 | 14 | 6 | 14 | 6 | 2.33 | 2.33 | 7.416 | 7.416 | -2.031397 | 207.2 | 0.201661 | 1687 | 2.33 | 2.003 | 1 | 1 | 14 | 3 | 14 | 3 | 1.9 | 1.9 | 8.151 | 8.151 | -4.622464 | 28.09 | 71.42857
168 | 'Pb/H-Si(111)' | Pb | Si |  |  | 1 | 90 | 100 | 0.1153098 | 600 | 11.4 | 3.015 | 1 | 1 | 14 | 6 | 14 | 6 | 2.33 | 2.33 | 7.416 | 7.416 | -2.031397 | 207.2 | 0.2385752 | 1687 | 2.33 | 2.003 | 1 | 1 | 14 | 3 | 14 | 3 | 1.9 | 1.9 | 8.151 | 8.151 | -4.622464 | 28.09 | 71.42857
169 | 'Pb/H-Si(111)' | Pb | Si |  |  | 1 | 100 | 100 | 0.1162492 | 600 | 11.4 | 3.015 | 1 | 1 | 14 | 6 | 14 | 6 | 2.33 | 2.33 | 7.416 | 7.416 | -2.031397 | 207.2 | 0.2751267 | 1687 | 2.33 | 2.003 | 1 | 1 | 14 | 3 | 14 | 3 | 1.9 | 1.9 | 8.151 | 8.151 | -4.622464 | 28.09 | 71.42857
170 | 'Pb/H-Si(111)' | Pb | Si |  |  | 1 | 110 | 100 | 0.116951 | 600 | 11.4 | 3.015 | 1 | 1 | 14 | 6 | 14 | 6 | 2.33 | 2.33 | 7.416 | 7.416 | -2.031397 | 207.2 | 0.3111321 | 1687 | 2.33 | 2.003 | 1 | 1 | 14 | 3 | 14 | 3 | 1.9 | 1.9 | 8.151 | 8.151 | -4.622464 | 28.09 | 71.42857
171 | 'Pb/H-Si(111)' | Pb | Si |  |  | 1 | 120 | 100 | 0.1174895 | 600 | 11.4 | 3.015 | 1 | 1 | 14 | 6 | 14 | 6 | 2.33 | 2.33 | 7.416 | 7.416 | -2.031397 | 207.2 | 0.3462849 | 1687 | 2.33 | 2.003 | 1 | 1 | 14 | 3 | 14 | 3 | 1.9 | 1.9 | 8.151 | 8.151 | -4.622464 | 28.09 | 68.96552
172 | 'Pb/H-Si(111)' | Pb | Si |  |  | 1 | 140 | 100 | 0.1182471 | 600 | 11.4 | 3.015 | 1 | 1 | 14 | 6 | 14 | 6 | 2.33 | 2.33 | 7.416 | 7.416 | -2.031397 | 207.2 | 0.4127567 | 1687 | 2.33 | 2.003 | 1 | 1 | 14 | 3 | 14 | 3 | 1.9 | 1.9 | 8.151 | 8.151 | -4.622464 | 28.09 | 68.96552
173 | 'Pb/H-Si(111)' | Pb | Si |  |  | 1 | 150 | 100 | 0.1185192 | 600 | 11.4 | 3.015 | 1 | 1 | 14 | 6 | 14 | 6 | 2.33 | 2.33 | 7.416 | 7.416 | -2.031397 | 207.2 | 0.4435829 | 1687 | 2.33 | 2.003 | 1 | 1 | 14 | 3 | 14 | 3 | 1.9 | 1.9 | 8.151 | 8.151 | -4.622464 | 28.09 | 66.66667
174 | 'Pb/H-Si(111)' | Pb | Si |  |  | 1 | 190 | 100 | 0.1192162 | 600 | 11.4 | 3.015 | 1 | 1 | 14 | 6 | 14 | 6 | 2.33 | 2.33 | 7.416 | 7.416 | -2.031397 | 207.2 | 0.5485631 | 1687 | 2.33 | 2.003 | 1 | 1 | 14 | 3 | 14 | 3 | 1.9 | 1.9 | 8.151 | 8.151 | -4.622464 | 28.09 | 58.82353
175 | 'Pb/H-Si(111)' | Pb | Si |  |  | 1 | 240 | 100 | 0.11965 | 600 | 11.4 | 3.015 | 1 | 1 | 14 | 6 | 14 | 6 | 2.33 | 2.33 | 7.416 | 7.416 | -2.031397 | 207.2 | 0.6419565 | 1687 | 2.33 | 2.003 | 1 | 1 | 14 | 3 | 14 | 3 | 1.9 | 1.9 | 8.151 | 8.151 | -4.622464 | 28.09 | 52.63158
176 | 'Pb/H-Si(111)' | Pb | Si |  |  | 1 | 298 | 100 | 0.1199066 | 600 | 11.4 | 3.015 | 1 | 1 | 14 | 6 | 14 | 6 | 2.33 | 2.33 | 7.416 | 7.416 | -2.031397 | 207.2 | 0.7125299 | 1687 | 2.33 | 2.003 | 1 | 1 | 14 | 3 | 14 | 3 | 1.9 | 1.9 | 8.151 | 8.151 | -4.622464 | 28.09 | 52.63158
177 | 'Pb/Sapphire' | Pb | Al2O3 |  |  | 0 | 298 | 100 | 0.1199066 | 600 | 11.4 | 3.015 | 1 | 1 | 14 | 6 | 14 | 6 | 2.33 | 2.33 | 7.416 | 7.416 | -2.031397 | 207.2 | 0.78 | 2300 | 3.99 | 4.247 | 2 | 3 | 13 | 3 | 16 | 2 | 1.61 | 3.44 | 5.986 | 13.618 | -31.94983 | 101.96 | 36.36364
178 | 'Pb/BeO' | Pb | BeO |  |  | 0 | 298 | 100 | 0.1199066 | 600 | 11.4 | 3.015 | 1 | 1 | 14 | 6 | 14 | 6 | 2.33 | 2.33 | 7.416 | 7.416 | -2.031397 | 207.2 | 1.016184 | 2780 | 3 | 1.383 | 1 | 1 | 2 | 2 | 16 | 2 | 1.57 | 3.44 | 9.322 | 13.618 | -12.23398 | 25.01 | 78.125
179 | 'Pb/diamond' | Pb | C |  |  | 0 | 120 | 100 | 0.1174895 | 600 | 11.4 | 3.015 | 1 | 1 | 14 | 6 | 14 | 6 | 2.33 | 2.33 | 7.416 | 7.416 | -2.031397 | 207.2 | 0.04111923 | 3823 | 3.51 | 0.568 | 1 | 1 | 14 | 2 | 14 | 2 | 2.55 | 2.55 | 11.26 | 11.26 | -7.368995 | 12.01 | 142.8571
180 | 'Pb/diamond' | Pb | C |  |  | 0 | 135 | 100 | 0.118079 | 600 | 11.4 | 3.015 | 1 | 1 | 14 | 6 | 14 | 6 | 2.33 | 2.33 | 7.416 | 7.416 | -2.031397 | 207.2 | 0.06174167 | 3823 | 3.51 | 0.568 | 1 | 1 | 14 | 2 | 14 | 2 | 2.55 | 2.55 | 11.26 | 11.26 | -7.368995 | 12.01 | 125
181 | 'Pb/diamond' | Pb | C |  |  | 0 | 150 | 100 | 0.1185192 | 600 | 11.4 | 3.015 | 1 | 1 | 14 | 6 | 14 | 6 | 2.33 | 2.33 | 7.416 | 7.416 | -2.031397 | 207.2 | 0.08684426 | 3823 | 3.51 | 0.568 | 1 | 1 | 14 | 2 | 14 | 2 | 2.55 | 2.55 | 11.26 | 11.26 | -7.368995 | 12.01 | 116.2791
182 | 'Pb/diamond' | Pb | C |  |  | 0 | 170 | 100 | 0.1189281 | 600 | 11.4 | 3.015 | 1 | 1 | 14 | 6 | 14 | 6 | 2.33 | 2.33 | 7.416 | 7.416 | -2.031397 | 207.2 | 0.1282788 | 3823 | 3.51 | 0.568 | 1 | 1 | 14 | 2 | 14 | 2 | 2.55 | 2.55 | 11.26 | 11.26 | -7.368995 | 12.01 | 105.2632
183 | 'Pb/diamond' | Pb | C |  |  | 0 | 190 | 100 | 0.1192162 | 600 | 11.4 | 3.015 | 1 | 1 | 14 | 6 | 14 | 6 | 2.33 | 2.33 | 7.416 | 7.416 | -2.031397 | 207.2 | 0.1776848 | 3823 | 3.51 | 0.568 | 1 | 1 | 14 | 2 | 14 | 2 | 2.55 | 2.55 | 11.26 | 11.26 | -7.368995 | 12.01 | 95.2381
184 | 'Pb/diamond' | Pb | C |  |  | 0 | 220 | 100 | 0.1195111 | 600 | 11.4 | 3.015 | 1 | 1 | 14 | 6 | 14 | 6 | 2.33 | 2.33 | 7.416 | 7.416 | -2.031397 | 207.2 | 0.2643145 | 3823 | 3.51 | 0.568 | 1 | 1 | 14 | 2 | 14 | 2 | 2.55 | 2.55 | 11.26 | 11.26 | -7.368995 | 12.01 | 83.33333
185 | 'Pb/diamond' | Pb | C |  |  | 0 | 240 | 100 | 0.11965 | 600 | 11.4 | 3.015 | 1 | 1 | 14 | 6 | 14 | 6 | 2.33 | 2.33 | 7.416 | 7.416 | -2.031397 | 207.2 | 0.3284797 | 3823 | 3.51 | 0.568 | 1 | 1 | 14 | 2 | 14 | 2 | 2.55 | 2.55 | 11.26 | 11.26 | -7.368995 | 12.01 | 76.92308
186 | 'Pb/diamond' | Pb | C |  |  | 0 | 298 | 100 | 0.1199066 | 600 | 11.4 | 3.015 | 1 | 1 | 14 | 6 | 14 | 6 | 2.33 | 2.33 | 7.416 | 7.416 | -2.031397 | 207.2 | 0.5295891 | 3823 | 3.51 | 0.568 | 1 | 1 | 14 | 2 | 14 | 2 | 2.55 | 2.55 | 11.26 | 11.26 | -7.368995 | 12.01 | 68.96552
187 | 'Pb/H-diamond' | Pb | C |  |  | 1 | 80 | 100 | 0.1140156 | 600 | 11.4 | 3.015 | 1 | 1 | 14 | 6 | 14 | 6 | 2.33 | 2.33 | 7.416 | 7.416 | -2.031397 | 207.2 | 0.009875939 | 3823 | 3.51 | 0.568 | 1 | 1 | 14 | 2 | 14 | 2 | 2.55 | 2.55 | 11.26 | 11.26 | -7.368995 | 12.01 | 138.8889
188 | 'Pb/H-diamond' | Pb | C |  |  | 1 | 90 | 100 | 0.1153098 | 600 | 11.4 | 3.015 | 1 | 1 | 14 | 6 | 14 | 6 | 2.33 | 2.33 | 7.416 | 7.416 | -2.031397 | 207.2 | 0.01490615 | 3823 | 3.51 | 0.568 | 1 | 1 | 14 | 2 | 14 | 2 | 2.55 | 2.55 | 11.26 | 11.26 | -7.368995 | 12.01 | 125
189 | 'Pb/H-diamond' | Pb | C |  |  | 1 | 100 | 100 | 0.1162492 | 600 | 11.4 | 3.015 | 1 | 1 | 14 | 6 | 14 | 6 | 2.33 | 2.33 | 7.416 | 7.416 | -2.031397 | 207.2 | 0.02164497 | 3823 | 3.51 | 0.568 | 1 | 1 | 14 | 2 | 14 | 2 | 2.55 | 2.55 | 11.26 | 11.26 | -7.368995 | 12.01 | 120.4819
190 | 'Pb/H-diamond' | Pb | C |  |  | 1 | 110 | 100 | 0.116951 | 600 | 11.4 | 3.015 | 1 | 1 | 14 | 6 | 14 | 6 | 2.33 | 2.33 | 7.416 | 7.416 | -2.031397 | 207.2 | 0.03032729 | 3823 | 3.51 | 0.568 | 1 | 1 | 14 | 2 | 14 | 2 | 2.55 | 2.55 | 11.26 | 11.26 | -7.368995 | 12.01 | 106.383
191 | 'Pb/H-diamond' | Pb | C |  |  | 1 | 120 | 100 | 0.1174895 | 600 | 11.4 | 3.015 | 1 | 1 | 14 | 6 | 14 | 6 | 2.33 | 2.33 | 7.416 | 7.416 | -2.031397 | 207.2 | 0.04111923 | 3823 | 3.51 | 0.568 | 1 | 1 | 14 | 2 | 14 | 2 | 2.55 | 2.55 | 11.26 | 11.26 | -7.368995 | 12.01 | 97.08738
192 | 'Pb/H-diamond' | Pb | C |  |  | 1 | 140 | 100 | 0.1182471 | 600 | 11.4 | 3.015 | 1 | 1 | 14 | 6 | 14 | 6 | 2.33 | 2.33 | 7.416 | 7.416 | -2.031397 | 207.2 | 0.06936424 | 3823 | 3.51 | 0.568 | 1 | 1 | 14 | 2 | 14 | 2 | 2.55 | 2.55 | 11.26 | 11.26 | -7.368995 | 12.01 | 86.95652
193 | 'Pb/H-diamond' | Pb | C |  |  | 1 | 150 | 100 | 0.1185192 | 600 | 11.4 | 3.015 | 1 | 1 | 14 | 6 | 14 | 6 | 2.33 | 2.33 | 7.416 | 7.416 | -2.031397 | 207.2 | 0.08684426 | 3823 | 3.51 | 0.568 | 1 | 1 | 14 | 2 | 14 | 2 | 2.55 | 2.55 | 11.26 | 11.26 | -7.368995 | 12.01 | 76.92308
194 | 'Pb/H-diamond' | Pb | C |  |  | 1 | 160 | 100 | 0.1187427 | 600 | 11.4 | 3.015 | 1 | 1 | 14 | 6 | 14 | 6 | 2.33 | 2.33 | 7.416 | 7.416 | -2.031397 | 207.2 | 0.1065093 | 3823 | 3.51 | 0.568 | 1 | 1 | 14 | 2 | 14 | 2 | 2.55 | 2.55 | 11.26 | 11.26 | -7.368995 | 12.01 | 74.07407
195 | 'Pb/H-diamond' | Pb | C |  |  | 1 | 170 | 100 | 0.1189281 | 600 | 11.4 | 3.015 | 1 | 1 | 14 | 6 | 14 | 6 | 2.33 | 2.33 | 7.416 | 7.416 | -2.031397 | 207.2 | 0.1282788 | 3823 | 3.51 | 0.568 | 1 | 1 | 14 | 2 | 14 | 2 | 2.55 | 2.55 | 11.26 | 11.26 | -7.368995 | 12.01 | 71.42857
196 | 'Pb/H-diamond' | Pb | C |  |  | 1 | 190 | 100 | 0.1192162 | 600 | 11.4 | 3.015 | 1 | 1 | 14 | 6 | 14 | 6 | 2.33 | 2.33 | 7.416 | 7.416 | -2.031397 | 207.2 | 0.1776848 | 3823 | 3.51 | 0.568 | 1 | 1 | 14 | 2 | 14 | 2 | 2.55 | 2.55 | 11.26 | 11.26 | -7.368995 | 12.01 | 64.51613
197 | 'Pb/H-diamond' | Pb | C |  |  | 1 | 200 | 100 | 0.1193294 | 600 | 11.4 | 3.015 | 1 | 1 | 14 | 6 | 14 | 6 | 2.33 | 2.33 | 7.416 | 7.416 | -2.031397 | 207.2 | 0.2050493 | 3823 | 3.51 | 0.568 | 1 | 1 | 14 | 2 | 14 | 2 | 2.55 | 2.55 | 11.26 | 11.26 | -7.368995 | 12.01 | 62.5
198 | 'Pb/H-diamond' | Pb | C |  |  | 1 | 220 | 100 | 0.1195111 | 600 | 11.4 | 3.015 | 1 | 1 | 14 | 6 | 14 | 6 | 2.33 | 2.33 | 7.416 | 7.416 | -2.031397 | 207.2 | 0.2643145 | 3823 | 3.51 | 0.568 | 1 | 1 | 14 | 2 | 14 | 2 | 2.55 | 2.55 | 11.26 | 11.26 | -7.368995 | 12.01 | 58.82353
199 | 'Pb/H-diamond' | Pb | C |  |  | 1 | 230 | 100 | 0.119585 | 600 | 11.4 | 3.015 | 1 | 1 | 14 | 6 | 14 | 6 | 2.33 | 2.33 | 7.416 | 7.416 | -2.031397 | 207.2 | 0.2958725 | 3823 | 3.51 | 0.568 | 1 | 1 | 14 | 2 | 14 | 2 | 2.55 | 2.55 | 11.26 | 11.26 | -7.368995 | 12.01 | 57.14286
200 | 'Pb/H-diamond' | Pb | C |  |  | 1 | 240 | 100 | 0.11965 | 600 | 11.4 | 3.015 | 1 | 1 | 14 | 6 | 14 | 6 | 2.33 | 2.33 | 7.416 | 7.416 | -2.031397 | 207.2 | 0.3284797 | 3823 | 3.51 | 0.568 | 1 | 1 | 14 | 2 | 14 | 2 | 2.55 | 2.55 | 11.26 | 11.26 | -7.368995 | 12.01 | 56.81818
201 | 'Pb/H-diamond' | Pb | C |  |  | 1 | 298 | 100 | 0.1199066 | 600 | 11.4 | 3.015 | 1 | 1 | 14 | 6 | 14 | 6 | 2.33 | 2.33 | 7.416 | 7.416 | -2.031397 | 207.2 | 0.5295891 | 3823 | 3.51 | 0.568 | 1 | 1 | 14 | 2 | 14 | 2 | 2.55 | 2.55 | 11.26 | 11.26 | -7.368995 | 12.01 | 52.63158
202 | 'Al/Si' | Al | Si |  |  | 0 | 298 | 30 | 0.8448061 | 934 | 2.7 | 1.66 | 1 | 1 | 13 | 3 | 13 | 3 | 1.61 | 1.61 | 5.986 | 5.986 | -3.389116 | 26.98 | 0.7125299 | 1687 | 2.33 | 2.003 | 1 | 1 | 14 | 3 | 14 | 3 | 1.9 | 1.9 | 8.151 | 8.151 | -4.622464 | 28.09 | 8.333333
203 | 'Al/GaN' | Al | GaN |  |  | 0 | 298 | 30 | 0.8448061 | 934 | 2.7 | 1.66 | 1 | 1 | 13 | 3 | 13 | 3 | 1.61 | 1.61 | 5.986 | 5.986 | -3.389116 | 26.98 | 0.4148938 | 2773 | 6.1 | 2.285 | 1 | 1 | 13 | 4 | 15 | 2 | 1.81 | 3.04 | 5.999 | 14.534 | -8.857304 | 83.73 | 5.263158
204 | 'Al/Sapphire' | Al | Al2O3 |  |  | 0 | 298 | 30 | 0.8448061 | 934 | 2.7 | 1.66 | 1 | 1 | 13 | 3 | 13 | 3 | 1.61 | 1.61 | 5.986 | 5.986 | -3.389116 | 26.98 | 0.78 | 2300 | 3.99 | 4.247 | 2 | 3 | 13 | 3 | 16 | 2 | 1.61 | 3.44 | 5.986 | 13.618 | -31.94983 | 101.96 | 5
205 | 'Al/AlN' | Al | AlN |  |  | 0 | 298 | 30 | 0.8448061 | 934 | 2.7 | 1.66 | 1 | 1 | 13 | 3 | 13 | 3 | 1.61 | 1.61 | 5.986 | 5.986 | -3.389116 | 26.98 | 0.7280148 | 3023 | 3.3 | 2.085 | 1 | 1 | 13 | 3 | 15 | 2 | 1.61 | 3.04 | 5.986 | 14.534 | -11.59741 | 40.99 | 4.347826
206 | 'Cr/Si' | Cr | Si |  |  | 0 | 298 | 30 | 0.4182054 | 2118 | 7.2 | 1.2 | 1 | 1 | 6 | 4 | 6 | 4 | 1.66 | 1.66 | 6.766 | 6.766 | -4.093886176 | 52 | 0.7125299 | 1687 | 2.33 | 2.003 | 1 | 1 | 14 | 3 | 14 | 3 | 1.9 | 1.9 | 8.151 | 8.151 | -4.622464 | 28.09 | 5
207 | 'Cr/GaN' | Cr | GaN |  |  | 0 | 298 | 30 | 0.4182054 | 2118 | 7.2 | 1.2 | 1 | 1 | 6 | 4 | 6 | 4 | 1.66 | 1.66 | 6.766 | 6.766 | -4.093886176 | 52 | 0.4148938 | 2773 | 6.1 | 2.285 | 1 | 1 | 13 | 4 | 15 | 2 | 1.81 | 3.04 | 5.999 | 14.534 | -8.857304 | 83.73 | 4.347826
208 | 'Cr/Sapphire' | Cr | Al2O3 |  |  | 0 | 298 | 30 | 0.4182054 | 2118 | 7.2 | 1.2 | 1 | 1 | 6 | 4 | 6 | 4 | 1.66 | 1.66 | 6.766 | 6.766 | -4.093886176 | 52 | 0.78 | 2300 | 3.99 | 4.247 | 2 | 3 | 13 | 3 | 16 | 2 | 1.61 | 3.44 | 5.986 | 13.618 | -31.94983 | 101.96 | 5.263158
209 | 'Cr/AlN' | Cr | AlN |  |  | 0 | 298 | 30 | 0.4182054 | 2118 | 7.2 | 1.2 | 1 | 1 | 6 | 4 | 6 | 4 | 1.66 | 1.66 | 6.766 | 6.766 | -4.093886176 | 52 | 0.7280148 | 3023 | 3.3 | 2.085 | 1 | 1 | 13 | 3 | 15 | 2 | 1.61 | 3.04 | 5.986 | 14.534 | -11.5974095 | 40.99 | 5
210 | 'Au/Si' | Au | Si |  |  | 0 | 298 | 30 | 0.1248163 | 1337 | 19.3 | 1.695 | 1 | 1 | 11 | 6 | 11 | 6 | 2.54 | 2.54 | 9.225 | 9.225 | -3.814051 | 196.97 | 0.7125299 | 1687 | 2.33 | 2.003 | 1 | 1 | 14 | 3 | 14 | 3 | 1.9 | 1.9 | 8.151 | 8.151 | -4.622464 | 28.09 | 14.08451
211 | 'Pt/Si' | Pt | Si |  |  | 0 | 298 | 30 | 0.1243375 | 2045 | 21.5 | 1.512 | 1 | 1 | 10 | 6 | 10 | 6 | 2.28 | 2.28 | 9 | 9 | -5.845448 | 195.08 | 0.7125299 | 1687 | 2.33 | 2.003 | 1 | 1 | 14 | 3 | 14 | 3 | 1.9 | 1.9 | 8.151 | 8.151 | -4.622464 | 28.09 | 7.142857
212 | 'Si/Si' | Si | Si |  |  | 1 | 298 | 200 | 0.7125299 | 1687 | 2.33 | 2.003 | 1 | 1 | 14 | 3 | 14 | 3 | 1.9 | 1.9 | 8.151 | 8.151 | -4.622464 | 28.09 | 0.7125299 | 1687 | 2.33 | 2.003 | 1 | 1 | 14 | 3 | 14 | 3 | 1.9 | 1.9 | 8.151 | 8.151 | -4.622464 | 28.09 | 7.692308
213 | 'Si/Si' | Si | Si |  |  | 1 | 298 | 200 | 0.7125299 | 1687 | 2.33 | 2.003 | 1 | 1 | 14 | 3 | 14 | 3 | 1.9 | 1.9 | 8.151 | 8.151 | -4.622464 | 28.09 | 0.7125299 | 1687 | 2.33 | 2.003 | 1 | 1 | 14 | 3 | 14 | 3 | 1.9 | 1.9 | 8.151 | 8.151 | -4.622464 | 28.09 | 5.263158
214 | 'Si/Si' | Si | Si |  |  | 0 | 298 | 200 | 0.7125299 | 1687 | 2.33 | 2.003 | 1 | 1 | 14 | 3 | 14 | 3 | 1.9 | 1.9 | 8.151 | 8.151 | -4.622464 | 28.09 | 0.7125299 | 1687 | 2.33 | 2.003 | 1 | 1 | 14 | 3 | 14 | 3 | 1.9 | 1.9 | 8.151 | 8.151 | -4.622464 | 28.09 | 1.666667
215 | Au/Ti/a-SiO2' | Au | a-SiO2 | Ti |  | 1 | 298 | 100 | 0.1248163 | 1337 | 19.3 | 1.695 | 1 | 1 | 11 | 6 | 11 | 6 | 2.54 | 2.54 | 9.225 | 9.225 | -3.814051 | 196.97 | 0.75 | 1873 | 2.2 | 4.533634 | 1 | 2 | 14 | 3 | 16 | 2 | 1.9 | 3.44 | 8.151 | 13.618 | -18.73238 | 60.08 | 10
216 | Au/Ti/graphene/a-SiO2' | Au | a-SiO2 | Ti | graphene | 1 | 298 | 100 | 0.1248163 | 1337 | 19.3 | 1.695 | 1 | 1 | 11 | 6 | 11 | 6 | 2.54 | 2.54 | 9.225 | 9.225 | -3.814051 | 196.97 | 0.75 | 1873 | 2.2 | 4.533634 | 1 | 2 | 14 | 3 | 16 | 2 | 1.9 | 3.44 | 8.151 | 13.618 | -18.73238 | 60.08 | 40
217 | Au/Ti/graphene/a-SiO2' | Au | a-SiO2 | Ti | graphene | 1 | 298 | 100 | 0.1248163 | 1337 | 19.3 | 1.695 | 1 | 1 | 11 | 6 | 11 | 6 | 2.54 | 2.54 | 9.225 | 9.225 | -3.814051 | 196.97 | 0.75 | 1873 | 2.2 | 4.533634 | 1 | 2 | 14 | 3 | 16 | 2 | 1.9 | 3.44 | 8.151 | 13.618 | -18.73238 | 60.08 | 45.45455
218 | Au/Ti/graphene/a-SiO2' | Au | a-SiO2 | Ti | graphene | 1 | 50 | 100 | 0.08180182 | 1337 | 19.3 | 1.695 | 1 | 1 | 11 | 6 | 11 | 6 | 2.54 | 2.54 | 9.225 | 9.225 | -3.814051 | 196.97 | 0.75 | 1873 | 2.2 | 4.533634 | 1 | 2 | 14 | 3 | 16 | 2 | 1.9 | 3.44 | 8.151 | 13.618 | -18.73238 | 60.08 | 83.33333
219 | Au/Ti/graphene/a-SiO2' | Au | a-SiO2 | Ti | graphene | 1 | 60 | 100 | 0.0921502 | 1337 | 19.3 | 1.695 | 1 | 1 | 11 | 6 | 11 | 6 | 2.54 | 2.54 | 9.225 | 9.225 | -3.814051 | 196.97 | 0.75 | 1873 | 2.2 | 4.533634 | 1 | 2 | 14 | 3 | 16 | 2 | 1.9 | 3.44 | 8.151 | 13.618 | -18.73238 | 60.08 | 62.5
220 | Au/Ti/graphene/a-SiO2' | Au | a-SiO2 | Ti | graphene | 1 | 115 | 100 | 0.1151866 | 1337 | 19.3 | 1.695 | 1 | 1 | 11 | 6 | 11 | 6 | 2.54 | 2.54 | 9.225 | 9.225 | -3.814051 | 196.97 | 0.75 | 1873 | 2.2 | 4.533634 | 1 | 2 | 14 | 3 | 16 | 2 | 1.9 | 3.44 | 8.151 | 13.618 | -18.73238 | 60.08 | 52.63158
221 | Au/Ti/graphene/a-SiO2' | Au | a-SiO2 | Ti | graphene | 1 | 150 | 100 | 0.1197116 | 1337 | 19.3 | 1.695 | 1 | 1 | 11 | 6 | 11 | 6 | 2.54 | 2.54 | 9.225 | 9.225 | -3.814051 | 196.97 | 0.75 | 1873 | 2.2 | 4.533634 | 1 | 2 | 14 | 3 | 16 | 2 | 1.9 | 3.44 | 8.151 | 13.618 | -18.73238 | 60.08 | 51.28205
222 | Au/Ti/graphene/a-SiO2' | Au | a-SiO2 | Ti | graphene | 1 | 200 | 100 | 0.122658 | 1337 | 19.3 | 1.695 | 1 | 1 | 11 | 6 | 11 | 6 | 2.54 | 2.54 | 9.225 | 9.225 | -3.814051 | 196.97 | 0.75 | 1873 | 2.2 | 4.533634 | 1 | 2 | 14 | 3 | 16 | 2 | 1.9 | 3.44 | 8.151 | 13.618 | -18.73238 | 60.08 | 50
223 | Au/Ti/graphene/a-SiO2' | Au | a-SiO2 | Ti | graphene | 1 | 250 | 100 | 0.1240649 | 1337 | 19.3 | 1.695 | 1 | 1 | 11 | 6 | 11 | 6 | 2.54 | 2.54 | 9.225 | 9.225 | -3.814051 | 196.97 | 0.75 | 1873 | 2.2 | 4.533634 | 1 | 2 | 14 | 3 | 16 | 2 | 1.9 | 3.44 | 8.151 | 13.618 | -18.73238 | 60.08 | 45.45455
224 | Au/Ti/graphene/a-SiO2' | Au | a-SiO2 | Ti | graphene | 1 | 300 | 100 | 0.1248412 | 1337 | 19.3 | 1.695 | 1 | 1 | 11 | 6 | 11 | 6 | 2.54 | 2.54 | 9.225 | 9.225 | -3.814051 | 196.97 | 0.75 | 1873 | 2.2 | 4.533634 | 1 | 2 | 14 | 3 | 16 | 2 | 1.9 | 3.44 | 8.151 | 13.618 | -18.73238 | 60.08 | 43.47826
225 | Au/Ti/graphene/a-SiO2' | Au | a-SiO2 | Ti | graphene | 1 | 400 | 100 | 0.1256213 | 1337 | 19.3 | 1.695 | 1 | 1 | 11 | 6 | 11 | 6 | 2.54 | 2.54 | 9.225 | 9.225 | -3.814051 | 196.97 | 0.75 | 1873 | 2.2 | 4.533634 | 1 | 2 | 14 | 3 | 16 | 2 | 1.9 | 3.44 | 8.151 | 13.618 | -18.73238 | 60.08 | 47.61905
226 | Au/Ti/graphene/a-SiO2' | Au | a-SiO2 | Ti | graphene | 1 | 500 | 100 | 0.1259856 | 1337 | 19.3 | 1.695 | 1 | 1 | 11 | 6 | 11 | 6 | 2.54 | 2.54 | 9.225 | 9.225 | -3.814051 | 196.97 | 0.75 | 1873 | 2.2 | 4.533634 | 1 | 2 | 14 | 3 | 16 | 2 | 1.9 | 3.44 | 8.151 | 13.618 | -18.73238 | 60.08 | 47.61905
227 | Au/Ti/graphene/a-SiO2' | Au | a-SiO2 | Ti | graphene | 1 | 298 | 100 | 0.1248163 | 1337 | 19.3 | 1.695 | 1 | 1 | 11 | 6 | 11 | 6 | 2.54 | 2.54 | 9.225 | 9.225 | -3.814051 | 196.97 | 0.75 | 1873 | 2.2 | 4.533634 | 1 | 2 | 14 | 3 | 16 | 2 | 1.9 | 3.44 | 8.151 | 13.618 | -18.73238 | 60.08 | 50
228 | Au/Ti/graphene/a-SiO2' | Au | a-SiO2 | Ti | graphene | 1 | 298 | 100 | 0.1248163 | 1337 | 19.3 | 1.695 | 1 | 1 | 11 | 6 | 11 | 6 | 2.54 | 2.54 | 9.225 | 9.225 | -3.814051 | 196.97 | 0.75 | 1873 | 2.2 | 4.533634 | 1 | 2 | 14 | 3 | 16 | 2 | 1.9 | 3.44 | 8.151 | 13.618 | -18.73238 | 60.08 | 50
229 | Au/Ti/graphene/a-SiO2' | Au | a-SiO2 | Ti | graphene | 1 | 298 | 100 | 0.1248163 | 1337 | 19.3 | 1.695 | 1 | 1 | 11 | 6 | 11 | 6 | 2.54 | 2.54 | 9.225 | 9.225 | -3.814051 | 196.97 | 0.75 | 1873 | 2.2 | 4.533634 | 1 | 2 | 14 | 3 | 16 | 2 | 1.9 | 3.44 | 8.151 | 13.618 | -18.73238 | 60.08 | 55.55556
230 | 'Cr/Si' | Cr | Si |  |  | 0 | 298 | 50 | 0.4182054 | 2118 | 7.2 | 1.2 | 1 | 1 | 6 | 4 | 6 | 4 | 1.66 | 1.66 | 6.766 | 6.766 | -4.093886176 | 52 | 0.7125299 | 1687 | 2.33 | 2.003 | 1 | 1 | 14 | 3 | 14 | 3 | 1.9 | 1.9 | 8.151 | 8.151 | -4.622464 | 28.09 | 8.849558
231 | 'Cr/Si' | Cr | Si |  |  | 1 | 298 | 50 | 0.4182054 | 2118 | 7.2 | 1.2 | 1 | 1 | 6 | 4 | 6 | 4 | 1.66 | 1.66 | 6.766 | 6.766 | -4.093886176 | 52 | 0.7125299 | 1687 | 2.33 | 2.003 | 1 | 1 | 14 | 3 | 14 | 3 | 1.9 | 1.9 | 8.151 | 8.151 | -4.622464 | 28.09 | 5.617978
232 | 'Au/TiO2' | Au | TiO2 |  |  | 0 | 298 | 50 | 0.1248163 | 1337 | 19.3 | 1.695 | 1 | 1 | 11 | 6 | 11 | 6 | 2.54 | 2.54 | 9.225 | 9.225 | -3.814051 | 196.97 | 0.71 | 2116 | 5 | 3.12 | 1 | 2 | 4 | 4 | 16 | 2 | 1.54 | 3.44 | 6.82 | 13.618 | -19.50659 | 79.87 | 25
235 | Cu/a-SiO2' | Cu | a-SiO2 |  |  | 0 | 298 | 50 | 0.368749 | 1358 | 8.9 | 1.18 | 1 | 1 | 11 | 4 | 11 | 4 | 1.9 | 1.9 | 7.726 | 7.726 | -3.482394 | 63.55 | 0.75 | 1873 | 2.2 | 4.533634 | 1 | 2 | 14 | 3 | 16 | 2 | 1.9 | 3.44 | 8.151 | 13.618 | -18.73238 | 60.08 | 11.11111
238 | 'Au/a-Ge/Ge' | Au | Ge | a-Ge |  | 1 | 298 | 200 | 0.1248163 | 1337 | 19.3 | 1.695 | 1 | 1 | 11 | 6 | 11 | 6 | 2.54 | 2.54 | 9.225 | 9.225 | -3.814051 | 196.97 | 0.3197514 | 1211 | 5.34 | 2.256 | 1 | 1 | 14 | 4 | 14 | 4 | 2.01 | 2.01 | 7.899 | 7.899 | -3.855508 | 72.64 | 15.87302
239 | 'Au/a-Ge/Ge' | Au | Ge | a-Ge |  | 1 | 298 | 200 | 0.1248163 | 1337 | 19.3 | 1.695 | 1 | 1 | 11 | 6 | 11 | 6 | 2.54 | 2.54 | 9.225 | 9.225 | -3.814051 | 196.97 | 0.3197514 | 1211 | 5.34 | 2.256 | 1 | 1 | 14 | 4 | 14 | 4 | 2.01 | 2.01 | 7.899 | 7.899 | -3.855508 | 72.64 | 15.38462
240 | 'Au/Ge/Ge' | Au | Ge | Ge |  | 1 | 298 | 200 | 0.1248163 | 1337 | 19.3 | 1.695 | 1 | 1 | 11 | 6 | 11 | 6 | 2.54 | 2.54 | 9.225 | 9.225 | -3.814051 | 196.97 | 0.3197514 | 1211 | 5.34 | 2.256 | 1 | 1 | 14 | 4 | 14 | 4 | 2.01 | 2.01 | 7.899 | 7.899 | -3.855508 | 72.64 | 33.33333
241 | 'Au/a-Si/Ge' | Au | Ge | a-Si |  | 1 | 298 | 200 | 0.1248163 | 1337 | 19.3 | 1.695 | 1 | 1 | 11 | 6 | 11 | 6 | 2.54 | 2.54 | 9.225 | 9.225 | -3.814051 | 196.97 | 0.3197514 | 1211 | 5.34 | 2.256 | 1 | 1 | 14 | 4 | 14 | 4 | 2.01 | 2.01 | 7.899 | 7.899 | -3.855508 | 72.64 | 25
242 | 'Au/a-Si/Ge' | Au | Ge | a-Si |  | 1 | 298 | 200 | 0.1248163 | 1337 | 19.3 | 1.695 | 1 | 1 | 11 | 6 | 11 | 6 | 2.54 | 2.54 | 9.225 | 9.225 | -3.814051 | 196.97 | 0.3197514 | 1211 | 5.34 | 2.256 | 1 | 1 | 14 | 4 | 14 | 4 | 2.01 | 2.01 | 7.899 | 7.899 | -3.855508 | 72.64 | 22.72727
243 | 'Au/a-Si/Ge' | Au | Ge | a-Si |  | 1 | 298 | 200 | 0.1248163 | 1337 | 19.3 | 1.695 | 1 | 1 | 11 | 6 | 11 | 6 | 2.54 | 2.54 | 9.225 | 9.225 | -3.814051 | 196.97 | 0.3197514 | 1211 | 5.34 | 2.256 | 1 | 1 | 14 | 4 | 14 | 4 | 2.01 | 2.01 | 7.899 | 7.899 | -3.855508 | 72.64 | 20.83333
244 | 'Au/Ge' | Au | Ge |  |  | 0 | 298 | 200 | 0.1248163 | 1337 | 19.3 | 1.695 | 1 | 1 | 11 | 6 | 11 | 6 | 2.54 | 2.54 | 9.225 | 9.225 | -3.814051 | 196.97 | 0.3197514 | 1211 | 5.34 | 2.256 | 1 | 1 | 14 | 4 | 14 | 4 | 2.01 | 2.01 | 7.899 | 7.899 | -3.855508 | 72.64 | 29.41176
245 | 'Au/a-Ge/Si' | Au | Si | a-Ge |  | 1 | 298 | 200 | 0.1248163 | 1337 | 19.3 | 1.695 | 1 | 1 | 11 | 6 | 11 | 6 | 2.54 | 2.54 | 9.225 | 9.225 | -3.814051 | 196.97 | 0.7125299 | 1687 | 2.33 | 2.003 | 1 | 1 | 14 | 3 | 14 | 3 | 1.9 | 1.9 | 8.151 | 8.151 | -4.622464 | 28.09 | 47.61905
246 | 'Au/a-Ge/Si' | Au | Si | a-Ge |  | 1 | 298 | 200 | 0.1248163 | 1337 | 19.3 | 1.695 | 1 | 1 | 11 | 6 | 11 | 6 | 2.54 | 2.54 | 9.225 | 9.225 | -3.814051 | 196.97 | 0.7125299 | 1687 | 2.33 | 2.003 | 1 | 1 | 14 | 3 | 14 | 3 | 1.9 | 1.9 | 8.151 | 8.151 | -4.622464 | 28.09 | 41.66667
247 | 'Au/a-Ge/Si' | Au | Si | a-Ge |  | 1 | 298 | 200 | 0.1248163 | 1337 | 19.3 | 1.695 | 1 | 1 | 11 | 6 | 11 | 6 | 2.54 | 2.54 | 9.225 | 9.225 | -3.814051 | 196.97 | 0.7125299 | 1687 | 2.33 | 2.003 | 1 | 1 | 14 | 3 | 14 | 3 | 1.9 | 1.9 | 8.151 | 8.151 | -4.622464 | 28.09 | 40
248 | 'Au/a-Si/Si' | Au | Si | a-Si |  | 1 | 298 | 200 | 0.1248163 | 1337 | 19.3 | 1.695 | 1 | 1 | 11 | 6 | 11 | 6 | 2.54 | 2.54 | 9.225 | 9.225 | -3.814051 | 196.97 | 0.7125299 | 1687 | 2.33 | 2.003 | 1 | 1 | 14 | 3 | 14 | 3 | 1.9 | 1.9 | 8.151 | 8.151 | -4.622464 | 28.09 | 35.71429
249 | 'Au/a-Si/Si' | Au | Si | a-Si |  | 1 | 298 | 200 | 0.1248163 | 1337 | 19.3 | 1.695 | 1 | 1 | 11 | 6 | 11 | 6 | 2.54 | 2.54 | 9.225 | 9.225 | -3.814051 | 196.97 | 0.7125299 | 1687 | 2.33 | 2.003 | 1 | 1 | 14 | 3 | 14 | 3 | 1.9 | 1.9 | 8.151 | 8.151 | -4.622464 | 28.09 | 37.03704
250 | 'Au/a-Si/Si' | Au | Si | a-Si |  | 1 | 298 | 200 | 0.1248163 | 1337 | 19.3 | 1.695 | 1 | 1 | 11 | 6 | 11 | 6 | 2.54 | 2.54 | 9.225 | 9.225 | -3.814051 | 196.97 | 0.7125299 | 1687 | 2.33 | 2.003 | 1 | 1 | 14 | 3 | 14 | 3 | 1.9 | 1.9 | 8.151 | 8.151 | -4.622464 | 28.09 | 38.46154
251 | 'Au/a-Si/Si' | Au | Si | a-Si |  | 1 | 298 | 200 | 0.1248163 | 1337 | 19.3 | 1.695 | 1 | 1 | 11 | 6 | 11 | 6 | 2.54 | 2.54 | 9.225 | 9.225 | -3.814051 | 196.97 | 0.7125299 | 1687 | 2.33 | 2.003 | 1 | 1 | 14 | 3 | 14 | 3 | 1.9 | 1.9 | 8.151 | 8.151 | -4.622464 | 28.09 | 58.82353
318 | 'Al/GaSb' | Al | GaSb |  |  | 0 | 298 | 100 | 0.8448061 | 934 | 2.7 | 1.66 | 1 | 1 | 13 | 3 | 13 | 3 | 1.61 | 1.61 | 5.986 | 5.986 | -3.389116 | 26.98 | 0.25 | 985 | 5.6 | 5.66 | 1 | 1 | 13 | 4 | 15 | 5 | 1.81 | 2.05 | 5.999 | 8.641 | -6.010239 | 191.48 | 66.66667
319 | 'Al/GaSb' | Al | GaSb |  |  | 0 | 298 | 100 | 0.8448061 | 934 | 2.7 | 1.66 | 1 | 1 | 13 | 3 | 13 | 3 | 1.61 | 1.61 | 5.986 | 5.986 | -3.389116 | 26.98 | 0.25 | 985 | 5.6 | 5.66 | 1 | 1 | 13 | 4 | 15 | 5 | 1.81 | 2.05 | 5.999 | 8.641 | -6.010239 | 191.48 | 33.33333
320 | 'Al/O-diamond' | Al | C |  |  | 1 | 298 | 80 | 0.8448061 | 934 | 2.7 | 1.66 | 1 | 1 | 13 | 3 | 13 | 3 | 1.61 | 1.61 | 5.986 | 5.986 | -3.389116 | 26.98 | 0.5295891 | 3823 | 3.51 | 0.568 | 1 | 1 | 14 | 2 | 14 | 2 | 2.55 | 2.55 | 11.26 | 11.26 | -7.368995 | 12.01 | 11.11111
321 | 'Al/O-diamond' | Al | C |  |  | 1 | 298 | 80 | 0.8448061 | 934 | 2.7 | 1.66 | 1 | 1 | 13 | 3 | 13 | 3 | 1.61 | 1.61 | 5.986 | 5.986 | -3.389116 | 26.98 | 0.5295891 | 3823 | 3.51 | 0.568 | 1 | 1 | 14 | 2 | 14 | 2 | 2.55 | 2.55 | 11.26 | 11.26 | -7.368995 | 12.01 | 11.76471
322 | 'Al/H-diamond' | Al | C |  |  | 1 | 298 | 80 | 0.8448061 | 934 | 2.7 | 1.66 | 1 | 1 | 13 | 3 | 13 | 3 | 1.61 | 1.61 | 5.986 | 5.986 | -3.389116 | 26.98 | 0.5295891 | 3823 | 3.51 | 0.568 | 1 | 1 | 14 | 2 | 14 | 2 | 2.55 | 2.55 | 11.26 | 11.26 | -7.368995 | 12.01 | 50
323 | 'Al/H-diamond' | Al | C |  |  | 1 | 298 | 80 | 0.8448061 | 934 | 2.7 | 1.66 | 1 | 1 | 13 | 3 | 13 | 3 | 1.61 | 1.61 | 5.986 | 5.986 | -3.389116 | 26.98 | 0.5295891 | 3823 | 3.51 | 0.568 | 1 | 1 | 14 | 2 | 14 | 2 | 2.55 | 2.55 | 11.26 | 11.26 | -7.368995 | 12.01 | 55.55556
324 | 'Al/SiC' | Al | SiC |  |  | 0 | 298 | 80 | 0.8448061 | 934 | 2.7 | 1.66 | 1 | 1 | 13 | 3 | 13 | 3 | 1.61 | 1.61 | 5.986 | 5.986 | -3.389116 | 26.98 | 0.6696685 | 3103 | 3.2 | 2.059 | 1 | 1 | 14 | 3 | 14 | 2 | 1.9 | 2.55 | 8.151 | 11.26 | -12.68483 | 40.1 | 5
324 | 'Al/SiC' | Al | SiC |  |  | 0 | 298 | 80 | 0.8448061 | 934 | 2.7 | 1.66 | 1 | 1 | 13 | 3 | 13 | 3 | 1.61 | 1.61 | 5.986 | 5.986 | -3.389116 | 26.98 | 0.6696685 | 3103 | 3.2 | 2.059 | 1 | 1 | 14 | 3 | 14 | 2 | 1.9 | 2.55 | 8.151 | 11.26 | -12.68483 | 40.1 | 3.703704
324 | 'Al/SiC' | Al | SiC |  |  | 0 | 298 | 80 | 0.8448061 | 934 | 2.7 | 1.66 | 1 | 1 | 13 | 3 | 13 | 3 | 1.61 | 1.61 | 5.986 | 5.986 | -3.389116 | 26.98 | 0.6696685 | 3103 | 3.2 | 2.059 | 1 | 1 | 14 | 3 | 14 | 2 | 1.9 | 2.55 | 8.151 | 11.26 | -12.68483 | 40.1 | 4.166667
324 | 'Al/SiC' | Al | SiC |  |  | 0 | 298 | 80 | 0.8448061 | 934 | 2.7 | 1.66 | 1 | 1 | 13 | 3 | 13 | 3 | 1.61 | 1.61 | 5.986 | 5.986 | -3.389116 | 26.98 | 0.6696685 | 3103 | 3.2 | 2.059 | 1 | 1 | 14 | 3 | 14 | 2 | 1.9 | 2.55 | 8.151 | 11.26 | -12.68483 | 40.1 | 4.347826
324 | 'Al/SiC' | Al | SiC |  |  | 0 | 298 | 80 | 0.8448061 | 934 | 2.7 | 1.66 | 1 | 1 | 13 | 3 | 13 | 3 | 1.61 | 1.61 | 5.986 | 5.986 | -3.389116 | 26.98 | 0.6696685 | 3103 | 3.2 | 2.059 | 1 | 1 | 14 | 3 | 14 | 2 | 1.9 | 2.55 | 8.151 | 11.26 | -12.68483 | 40.1 | 3.571429
324 | 'Al/SiC' | Al | SiC |  |  | 0 | 298 | 80 | 0.8448061 | 934 | 2.7 | 1.66 | 1 | 1 | 13 | 3 | 13 | 3 | 1.61 | 1.61 | 5.986 | 5.986 | -3.389116 | 26.98 | 0.6696685 | 3103 | 3.2 | 2.059 | 1 | 1 | 14 | 3 | 14 | 2 | 1.9 | 2.55 | 8.151 | 11.26 | -12.68483 | 40.1 | 4
325 | 'Al/SiOx/SiC' | Al | SiC | SiOx |  | 1 | 298 | 80 | 0.8448061 | 934 | 2.7 | 1.66 | 1 | 1 | 13 | 3 | 13 | 3 | 1.61 | 1.61 | 5.986 | 5.986 | -3.389116 | 26.98 | 0.6696685 | 3103 | 3.2 | 2.059 | 1 | 1 | 14 | 3 | 14 | 2 | 1.9 | 2.55 | 8.151 | 11.26 | -12.68483 | 40.1 | 4.166667
325 | 'Al/SiOx/SiC' | Al | SiC | SiOx |  | 1 | 298 | 80 | 0.8448061 | 934 | 2.7 | 1.66 | 1 | 1 | 13 | 3 | 13 | 3 | 1.61 | 1.61 | 5.986 | 5.986 | -3.389116 | 26.98 | 0.6696685 | 3103 | 3.2 | 2.059 | 1 | 1 | 14 | 3 | 14 | 2 | 1.9 | 2.55 | 8.151 | 11.26 | -12.68483 | 40.1 | 9.803922
325 | 'Al/SiOx/SiC' | Al | SiC | SiOx |  | 1 | 298 | 80 | 0.8448061 | 934 | 2.7 | 1.66 | 1 | 1 | 13 | 3 | 13 | 3 | 1.61 | 1.61 | 5.986 | 5.986 | -3.389116 | 26.98 | 0.6696685 | 3103 | 3.2 | 2.059 | 1 | 1 | 14 | 3 | 14 | 2 | 1.9 | 2.55 | 8.151 | 11.26 | -12.68483 | 40.1 | 18.18182
325 | 'Al/SiOx/SiC' | Al | SiC | SiOx |  | 1 | 298 | 80 | 0.8448061 | 934 | 2.7 | 1.66 | 1 | 1 | 13 | 3 | 13 | 3 | 1.61 | 1.61 | 5.986 | 5.986 | -3.389116 | 26.98 | 0.6696685 | 3103 | 3.2 | 2.059 | 1 | 1 | 14 | 3 | 14 | 2 | 1.9 | 2.55 | 8.151 | 11.26 | -12.68483 | 40.1 | 6.451613
325 | 'Al/SiOx/SiC' | Al | SiC | SiOx |  | 1 | 298 | 80 | 0.8448061 | 934 | 2.7 | 1.66 | 1 | 1 | 13 | 3 | 13 | 3 | 1.61 | 1.61 | 5.986 | 5.986 | -3.389116 | 26.98 | 0.6696685 | 3103 | 3.2 | 2.059 | 1 | 1 | 14 | 3 | 14 | 2 | 1.9 | 2.55 | 8.151 | 11.26 | -12.68483 | 40.1 | 13.15789
325 | 'Al/SiOx/SiC' | Al | SiC | SiOx |  | 1 | 298 | 80 | 0.8448061 | 934 | 2.7 | 1.66 | 1 | 1 | 13 | 3 | 13 | 3 | 1.61 | 1.61 | 5.986 | 5.986 | -3.389116 | 26.98 | 0.6696685 | 3103 | 3.2 | 2.059 | 1 | 1 | 14 | 3 | 14 | 2 | 1.9 | 2.55 | 8.151 | 11.26 | -12.68483 | 40.1 | 5
326 | 'Al/graphene/SOx/SiC' | Al | SiC | graphene | SOx | 1 | 298 | 80 | 0.8448061 | 934 | 2.7 | 1.66 | 1 | 1 | 13 | 3 | 13 | 3 | 1.61 | 1.61 | 5.986 | 5.986 | -3.389116 | 26.98 | 0.6696685 | 3103 | 3.2 | 2.059 | 1 | 1 | 14 | 3 | 14 | 2 | 1.9 | 2.55 | 8.151 | 11.26 | -12.68483 | 40.1 | 12.5
326 | 'Al/graphene/SOx/SiC' | Al | SiC | graphene | SOx | 1 | 298 | 80 | 0.8448061 | 934 | 2.7 | 1.66 | 1 | 1 | 13 | 3 | 13 | 3 | 1.61 | 1.61 | 5.986 | 5.986 | -3.389116 | 26.98 | 0.6696685 | 3103 | 3.2 | 2.059 | 1 | 1 | 14 | 3 | 14 | 2 | 1.9 | 2.55 | 8.151 | 11.26 | -12.68483 | 40.1 | 5.882353
326 | 'Al/graphene/SOx/SiC' | Al | SiC | graphene | SOx | 1 | 298 | 80 | 0.8448061 | 934 | 2.7 | 1.66 | 1 | 1 | 13 | 3 | 13 | 3 | 1.61 | 1.61 | 5.986 | 5.986 | -3.389116 | 26.98 | 0.6696685 | 3103 | 3.2 | 2.059 | 1 | 1 | 14 | 3 | 14 | 2 | 1.9 | 2.55 | 8.151 | 11.26 | -12.68483 | 40.1 | 5
326 | 'Al/graphene/SOx/SiC' | Al | SiC | graphene | SOx | 1 | 298 | 80 | 0.8448061 | 934 | 2.7 | 1.66 | 1 | 1 | 13 | 3 | 13 | 3 | 1.61 | 1.61 | 5.986 | 5.986 | -3.389116 | 26.98 | 0.6696685 | 3103 | 3.2 | 2.059 | 1 | 1 | 14 | 3 | 14 | 2 | 1.9 | 2.55 | 8.151 | 11.26 | -12.68483 | 40.1 | 7.142857
326 | 'Al/graphene/SOx/SiC' | Al | SiC | graphene | SOx | 1 | 298 | 80 | 0.8448061 | 934 | 2.7 | 1.66 | 1 | 1 | 13 | 3 | 13 | 3 | 1.61 | 1.61 | 5.986 | 5.986 | -3.389116 | 26.98 | 0.6696685 | 3103 | 3.2 | 2.059 | 1 | 1 | 14 | 3 | 14 | 2 | 1.9 | 2.55 | 8.151 | 11.26 | -12.68483 | 40.1 | 33.33333
326 | 'Al/graphene/SOx/SiC' | Al | SiC | graphene | SOx | 1 | 298 | 80 | 0.8448061 | 934 | 2.7 | 1.66 | 1 | 1 | 13 | 3 | 13 | 3 | 1.61 | 1.61 | 5.986 | 5.986 | -3.389116 | 26.98 | 0.6696685 | 3103 | 3.2 | 2.059 | 1 | 1 | 14 | 3 | 14 | 2 | 1.9 | 2.55 | 8.151 | 11.26 | -12.68483 | 40.1 | 18.18182
327 | 'Pb/BaF2' | Pb | BaF2 |  |  | 0 | 50 | 90 | 0.1050395 | 600 | 11.4 | 3.015 | 1 | 1 | 14 | 6 | 14 | 6 | 2.33 | 2.33 | 7.416 | 7.416 | -2.031397 | 207.2 | 0.07280345 | 1641 | 4.9 | 5.958 | 1 | 2 | 2 | 6 | 17 | 2 | 0.89 | 3.98 | 5.212 | 17.422 | -16.104 | 156.33 | 23.25581
328 | 'Pb/BaF2' | Pb | BaF2 |  |  | 0 | 70 | 90 | 0.1121666 | 600 | 11.4 | 3.015 | 1 | 1 | 14 | 6 | 14 | 6 | 2.33 | 2.33 | 7.416 | 7.416 | -2.031397 | 207.2 | 0.1021799 | 1641 | 4.9 | 5.958 | 1 | 2 | 2 | 6 | 17 | 2 | 0.89 | 3.98 | 5.212 | 17.422 | -16.104 | 156.33 | 21.73913
329 | 'Pb/BaF2' | Pb | BaF2 |  |  | 0 | 100 | 90 | 0.1162492 | 600 | 11.4 | 3.015 | 1 | 1 | 14 | 6 | 14 | 6 | 2.33 | 2.33 | 7.416 | 7.416 | -2.031397 | 207.2 | 0.1507177 | 1641 | 4.9 | 5.958 | 1 | 2 | 2 | 6 | 17 | 2 | 0.89 | 3.98 | 5.212 | 17.422 | -16.104 | 156.33 | 16.12903
330 | 'Pb/BaF2' | Pb | BaF2 |  |  | 0 | 150 | 90 | 0.1185192 | 600 | 11.4 | 3.015 | 1 | 1 | 14 | 6 | 14 | 6 | 2.33 | 2.33 | 7.416 | 7.416 | -2.031397 | 207.2 | 0.231918 | 1641 | 4.9 | 5.958 | 1 | 2 | 2 | 6 | 17 | 2 | 0.89 | 3.98 | 5.212 | 17.422 | -16.104 | 156.33 | 15.15152
331 | 'Pb/BaF2' | Pb | BaF2 |  |  | 0 | 200 | 90 | 0.1193294 | 600 | 11.4 | 3.015 | 1 | 1 | 14 | 6 | 14 | 6 | 2.33 | 2.33 | 7.416 | 7.416 | -2.031397 | 207.2 | 0.291247 | 1641 | 4.9 | 5.958 | 1 | 2 | 2 | 6 | 17 | 2 | 0.89 | 3.98 | 5.212 | 17.422 | -16.104 | 156.33 | 15.15152
332 | 'Pb/BaF2' | Pb | BaF2 |  |  | 0 | 250 | 90 | 0.119707 | 600 | 11.4 | 3.015 | 1 | 1 | 14 | 6 | 14 | 6 | 2.33 | 2.33 | 7.416 | 7.416 | -2.031397 | 207.2 | 0.3298848 | 1641 | 4.9 | 5.958 | 1 | 2 | 2 | 6 | 17 | 2 | 0.89 | 3.98 | 5.212 | 17.422 | -16.104 | 156.33 | 14.70588
333 | 'Pb/BaF2' | Pb | BaF2 |  |  | 0 | 285 | 90 | 0.119862 | 600 | 11.4 | 3.015 | 1 | 1 | 14 | 6 | 14 | 6 | 2.33 | 2.33 | 7.416 | 7.416 | -2.031397 | 207.2 | 0.3485098 | 1641 | 4.9 | 5.958 | 1 | 2 | 2 | 6 | 17 | 2 | 0.89 | 3.98 | 5.212 | 17.422 | -16.104 | 156.33 | 14.28571
334 | 'Pb/Sapphire' | Pb | Al2O3 |  |  | 0 | 50 | 90 | 0.1050395 | 600 | 11.4 | 3.015 | 1 | 1 | 14 | 6 | 14 | 6 | 2.33 | 2.33 | 7.416 | 7.416 | -2.031397 | 207.2 | 0.015 | 2300 | 3.99 | 4.247 | 2 | 3 | 13 | 3 | 16 | 2 | 1.61 | 3.44 | 5.986 | 13.618 | -31.94983 | 101.96 | 19.23077
335 | 'Pb/Sapphire' | Pb | Al2O3 |  |  | 0 | 75 | 90 | 0.1130911 | 600 | 11.4 | 3.015 | 1 | 1 | 14 | 6 | 14 | 6 | 2.33 | 2.33 | 7.416 | 7.416 | -2.031397 | 207.2 | 0.04 | 2300 | 3.99 | 4.247 | 2 | 3 | 13 | 3 | 16 | 2 | 1.61 | 3.44 | 5.986 | 13.618 | -31.94983 | 101.96 | 18.86792
336 | 'Pb/Sapphire' | Pb | Al2O3 |  |  | 0 | 100 | 90 | 0.1162492 | 600 | 11.4 | 3.015 | 1 | 1 | 14 | 6 | 14 | 6 | 2.33 | 2.33 | 7.416 | 7.416 | -2.031397 | 207.2 | 0.13 | 2300 | 3.99 | 4.247 | 2 | 3 | 13 | 3 | 16 | 2 | 1.61 | 3.44 | 5.986 | 13.618 | -31.94983 | 101.96 | 16.39344
337 | 'Pb/Sapphire' | Pb | Al2O3 |  |  | 0 | 125 | 90 | 0.1177002 | 600 | 11.4 | 3.015 | 1 | 1 | 14 | 6 | 14 | 6 | 2.33 | 2.33 | 7.416 | 7.416 | -2.031397 | 207.2 | 0.21 | 2300 | 3.99 | 4.247 | 2 | 3 | 13 | 3 | 16 | 2 | 1.61 | 3.44 | 5.986 | 13.618 | -31.94983 | 101.96 | 17.54386
338 | 'Pb/Sapphire' | Pb | Al2O3 |  |  | 0 | 150 | 90 | 0.1185192 | 600 | 11.4 | 3.015 | 1 | 1 | 14 | 6 | 14 | 6 | 2.33 | 2.33 | 7.416 | 7.416 | -2.031397 | 207.2 | 0.32 | 2300 | 3.99 | 4.247 | 2 | 3 | 13 | 3 | 16 | 2 | 1.61 | 3.44 | 5.986 | 13.618 | -31.94983 | 101.96 | 18.51852
339 | 'Pb/Sapphire' | Pb | Al2O3 |  |  | 0 | 175 | 90 | 0.1190061 | 600 | 11.4 | 3.015 | 1 | 1 | 14 | 6 | 14 | 6 | 2.33 | 2.33 | 7.416 | 7.416 | -2.031397 | 207.2 | 0.41 | 2300 | 3.99 | 4.247 | 2 | 3 | 13 | 3 | 16 | 2 | 1.61 | 3.44 | 5.986 | 13.618 | -31.94983 | 101.96 | 18.18182
340 | 'Pb/Sapphire' | Pb | Al2O3 |  |  | 0 | 200 | 90 | 0.1193294 | 600 | 11.4 | 3.015 | 1 | 1 | 14 | 6 | 14 | 6 | 2.33 | 2.33 | 7.416 | 7.416 | -2.031397 | 207.2 | 0.5 | 2300 | 3.99 | 4.247 | 2 | 3 | 13 | 3 | 16 | 2 | 1.61 | 3.44 | 5.986 | 13.618 | -31.94983 | 101.96 | 18.18182
341 | 'Pb/Sapphire' | Pb | Al2O3 |  |  | 0 | 225 | 90 | 0.1195481 | 600 | 11.4 | 3.015 | 1 | 1 | 14 | 6 | 14 | 6 | 2.33 | 2.33 | 7.416 | 7.416 | -2.031397 | 207.2 | 0.58 | 2300 | 3.99 | 4.247 | 2 | 3 | 13 | 3 | 16 | 2 | 1.61 | 3.44 | 5.986 | 13.618 | -31.94983 | 101.96 | 18.18182
342 | 'Pb/Sapphire' | Pb | Al2O3 |  |  | 0 | 250 | 90 | 0.119707 | 600 | 11.4 | 3.015 | 1 | 1 | 14 | 6 | 14 | 6 | 2.33 | 2.33 | 7.416 | 7.416 | -2.031397 | 207.2 | 0.66 | 2300 | 3.99 | 4.247 | 2 | 3 | 13 | 3 | 16 | 2 | 1.61 | 3.44 | 5.986 | 13.618 | -31.94983 | 101.96 | 18.18182
343 | 'Pb/Sapphire' | Pb | Al2O3 |  |  | 0 | 285 | 90 | 0.119862 | 600 | 11.4 | 3.015 | 1 | 1 | 14 | 6 | 14 | 6 | 2.33 | 2.33 | 7.416 | 7.416 | -2.031397 | 207.2 | 0.75 | 2300 | 3.99 | 4.247 | 2 | 3 | 13 | 3 | 16 | 2 | 1.61 | 3.44 | 5.986 | 13.618 | -31.94983 | 101.96 | 17.24138
344 | 'Pb/diamond' | Pb | C |  |  | 0 | 100 | 90 | 0.1162492 | 600 | 11.4 | 3.015 | 1 | 1 | 14 | 6 | 14 | 6 | 2.33 | 2.33 | 7.416 | 7.416 | -2.031397 | 207.2 | 0.02164497 | 3823 | 3.51 | 0.568 | 1 | 1 | 14 | 2 | 14 | 2 | 2.55 | 2.55 | 11.26 | 11.26 | -7.368995 | 12.01 | 38.46154
345 | 'Pb/diamond' | Pb | C |  |  | 0 | 125 | 90 | 0.1177002 | 600 | 11.4 | 3.015 | 1 | 1 | 14 | 6 | 14 | 6 | 2.33 | 2.33 | 7.416 | 7.416 | -2.031397 | 207.2 | 0.04761916 | 3823 | 3.51 | 0.568 | 1 | 1 | 14 | 2 | 14 | 2 | 2.55 | 2.55 | 11.26 | 11.26 | -7.368995 | 12.01 | 37.73585
346 | 'Pb/diamond' | Pb | C |  |  | 0 | 150 | 90 | 0.1185192 | 600 | 11.4 | 3.015 | 1 | 1 | 14 | 6 | 14 | 6 | 2.33 | 2.33 | 7.416 | 7.416 | -2.031397 | 207.2 | 0.08684426 | 3823 | 3.51 | 0.568 | 1 | 1 | 14 | 2 | 14 | 2 | 2.55 | 2.55 | 11.26 | 11.26 | -7.368995 | 12.01 | 37.73585
347 | 'Pb/diamond' | Pb | C |  |  | 0 | 175 | 90 | 0.1190061 | 600 | 11.4 | 3.015 | 1 | 1 | 14 | 6 | 14 | 6 | 2.33 | 2.33 | 7.416 | 7.416 | -2.031397 | 207.2 | 0.1401626 | 3823 | 3.51 | 0.568 | 1 | 1 | 14 | 2 | 14 | 2 | 2.55 | 2.55 | 11.26 | 11.26 | -7.368995 | 12.01 | 37.03704
348 | 'Pb/diamond' | Pb | C |  |  | 0 | 200 | 90 | 0.1193294 | 600 | 11.4 | 3.015 | 1 | 1 | 14 | 6 | 14 | 6 | 2.33 | 2.33 | 7.416 | 7.416 | -2.031397 | 207.2 | 0.2050493 | 3823 | 3.51 | 0.568 | 1 | 1 | 14 | 2 | 14 | 2 | 2.55 | 2.55 | 11.26 | 11.26 | -7.368995 | 12.01 | 37.03704
349 | 'Pb/diamond' | Pb | C |  |  | 0 | 225 | 90 | 0.1195481 | 600 | 11.4 | 3.015 | 1 | 1 | 14 | 6 | 14 | 6 | 2.33 | 2.33 | 7.416 | 7.416 | -2.031397 | 207.2 | 0.2800935 | 3823 | 3.51 | 0.568 | 1 | 1 | 14 | 2 | 14 | 2 | 2.55 | 2.55 | 11.26 | 11.26 | -7.368995 | 12.01 | 36.36364
350 | 'Pb/diamond' | Pb | C |  |  | 0 | 250 | 90 | 0.119707 | 600 | 11.4 | 3.015 | 1 | 1 | 14 | 6 | 14 | 6 | 2.33 | 2.33 | 7.416 | 7.416 | -2.031397 | 207.2 | 0.3619604 | 3823 | 3.51 | 0.568 | 1 | 1 | 14 | 2 | 14 | 2 | 2.55 | 2.55 | 11.26 | 11.26 | -7.368995 | 12.01 | 35.08772
351 | 'Pb/diamond' | Pb | C |  |  | 0 | 275 | 90 | 0.1198235 | 600 | 11.4 | 3.015 | 1 | 1 | 14 | 6 | 14 | 6 | 2.33 | 2.33 | 7.416 | 7.416 | -2.031397 | 207.2 | 0.4483966 | 3823 | 3.51 | 0.568 | 1 | 1 | 14 | 2 | 14 | 2 | 2.55 | 2.55 | 11.26 | 11.26 | -7.368995 | 12.01 | 35.08772
352 | 'Pb/diamond' | Pb | C |  |  | 0 | 300 | 90 | 0.1199132 | 600 | 11.4 | 3.015 | 1 | 1 | 14 | 6 | 14 | 6 | 2.33 | 2.33 | 7.416 | 7.416 | -2.031397 | 207.2 | 0.5366707 | 3823 | 3.51 | 0.568 | 1 | 1 | 14 | 2 | 14 | 2 | 2.55 | 2.55 | 11.26 | 11.26 | -7.368995 | 12.01 | 33.33333
353 | 'Au/BaF2' | Au | BaF2 |  |  | 0 | 50 | 90 | 0.08180182 | 1337 | 19.3 | 1.695 | 1 | 1 | 11 | 6 | 11 | 6 | 2.54 | 2.54 | 9.225 | 9.225 | -3.814051 | 196.97 | 0.07280345 | 1641 | 4.9 | 5.958 | 1 | 2 | 2 | 6 | 17 | 2 | 0.89 | 3.98 | 5.212 | 17.422 | -16.104 | 156.33 | 32.25806
354 | 'Au/BaF2' | Au | BaF2 |  |  | 0 | 75 | 90 | 0.1022411 | 1337 | 19.3 | 1.695 | 1 | 1 | 11 | 6 | 11 | 6 | 2.54 | 2.54 | 9.225 | 9.225 | -3.814051 | 196.97 | 0.1098618 | 1641 | 4.9 | 5.958 | 1 | 2 | 2 | 6 | 17 | 2 | 0.89 | 3.98 | 5.212 | 17.422 | -16.104 | 156.33 | 37.03704
355 | 'Au/BaF2' | Au | BaF2 |  |  | 0 | 100 | 90 | 0.1119411 | 1337 | 19.3 | 1.695 | 1 | 1 | 11 | 6 | 11 | 6 | 2.54 | 2.54 | 9.225 | 9.225 | -3.814051 | 196.97 | 0.1507177 | 1641 | 4.9 | 5.958 | 1 | 2 | 2 | 6 | 17 | 2 | 0.89 | 3.98 | 5.212 | 17.422 | -16.104 | 156.33 | 24.39024
356 | 'Au/BaF2' | Au | BaF2 |  |  | 0 | 125 | 90 | 0.1168316 | 1337 | 19.3 | 1.695 | 1 | 1 | 11 | 6 | 11 | 6 | 2.54 | 2.54 | 9.225 | 9.225 | -3.814051 | 196.97 | 0.1931249 | 1641 | 4.9 | 5.958 | 1 | 2 | 2 | 6 | 17 | 2 | 0.89 | 3.98 | 5.212 | 17.422 | -16.104 | 156.33 | 27.77778
357 | 'Au/BaF2' | Au | BaF2 |  |  | 0 | 150 | 90 | 0.1197116 | 1337 | 19.3 | 1.695 | 1 | 1 | 11 | 6 | 11 | 6 | 2.54 | 2.54 | 9.225 | 9.225 | -3.814051 | 196.97 | 0.231918 | 1641 | 4.9 | 5.958 | 1 | 2 | 2 | 6 | 17 | 2 | 0.89 | 3.98 | 5.212 | 17.422 | -16.104 | 156.33 | 29.41176
358 | 'Au/BaF2' | Au | BaF2 |  |  | 0 | 175 | 90 | 0.1214716 | 1337 | 19.3 | 1.695 | 1 | 1 | 11 | 6 | 11 | 6 | 2.54 | 2.54 | 9.225 | 9.225 | -3.814051 | 196.97 | 0.2644843 | 1641 | 4.9 | 5.958 | 1 | 2 | 2 | 6 | 17 | 2 | 0.89 | 3.98 | 5.212 | 17.422 | -16.104 | 156.33 | 20.83333
359 | 'Au/BaF2' | Au | BaF2 |  |  | 0 | 200 | 90 | 0.122658 | 1337 | 19.3 | 1.695 | 1 | 1 | 11 | 6 | 11 | 6 | 2.54 | 2.54 | 9.225 | 9.225 | -3.814051 | 196.97 | 0.291247 | 1641 | 4.9 | 5.958 | 1 | 2 | 2 | 6 | 17 | 2 | 0.89 | 3.98 | 5.212 | 17.422 | -16.104 | 156.33 | 29.41176
360 | 'Au/BaF2' | Au | BaF2 |  |  | 0 | 250 | 90 | 0.1240649 | 1337 | 19.3 | 1.695 | 1 | 1 | 11 | 6 | 11 | 6 | 2.54 | 2.54 | 9.225 | 9.225 | -3.814051 | 196.97 | 0.3298848 | 1641 | 4.9 | 5.958 | 1 | 2 | 2 | 6 | 17 | 2 | 0.89 | 3.98 | 5.212 | 17.422 | -16.104 | 156.33 | 27.77778
361 | 'Au/BaF2' | Au | BaF2 |  |  | 0 | 285 | 90 | 0.1246479 | 1337 | 19.3 | 1.695 | 1 | 1 | 11 | 6 | 11 | 6 | 2.54 | 2.54 | 9.225 | 9.225 | -3.814051 | 196.97 | 0.3485098 | 1641 | 4.9 | 5.958 | 1 | 2 | 2 | 6 | 17 | 2 | 0.89 | 3.98 | 5.212 | 17.422 | -16.104 | 156.33 | 24.39024
362 | 'Au/sapphire' | Au | Al2O3 |  |  | 0 | 25 | 90 | 0.03532097 | 1337 | 19.3 | 1.695 | 1 | 1 | 11 | 6 | 11 | 6 | 2.54 | 2.54 | 9.225 | 9.225 | -3.814051 | 196.97 | 0.001 | 2300 | 3.99 | 4.247 | 2 | 3 | 13 | 3 | 16 | 2 | 1.61 | 3.44 | 5.986 | 13.618 | -31.94983 | 101.96 | 83.33333
363 | 'Au/sapphire' | Au | Al2O3 |  |  | 0 | 50 | 90 | 0.08180182 | 1337 | 19.3 | 1.695 | 1 | 1 | 11 | 6 | 11 | 6 | 2.54 | 2.54 | 9.225 | 9.225 | -3.814051 | 196.97 | 0.015 | 2300 | 3.99 | 4.247 | 2 | 3 | 13 | 3 | 16 | 2 | 1.61 | 3.44 | 5.986 | 13.618 | -31.94983 | 101.96 | 45.45455
364 | 'Au/sapphire' | Au | Al2O3 |  |  | 0 | 70 | 90 | 0.09955131 | 1337 | 19.3 | 1.695 | 1 | 1 | 11 | 6 | 11 | 6 | 2.54 | 2.54 | 9.225 | 9.225 | -3.814051 | 196.97 | 0.03 | 2300 | 3.99 | 4.247 | 2 | 3 | 13 | 3 | 16 | 2 | 1.61 | 3.44 | 5.986 | 13.618 | -31.94983 | 101.96 | 37.03704
365 | 'Au/sapphire' | Au | Al2O3 |  |  | 0 | 100 | 90 | 0.1119411 | 1337 | 19.3 | 1.695 | 1 | 1 | 11 | 6 | 11 | 6 | 2.54 | 2.54 | 9.225 | 9.225 | -3.814051 | 196.97 | 0.13 | 2300 | 3.99 | 4.247 | 2 | 3 | 13 | 3 | 16 | 2 | 1.61 | 3.44 | 5.986 | 13.618 | -31.94983 | 101.96 | 22.72727
366 | 'Au/sapphire' | Au | Al2O3 |  |  | 0 | 150 | 90 | 0.1197116 | 1337 | 19.3 | 1.695 | 1 | 1 | 11 | 6 | 11 | 6 | 2.54 | 2.54 | 9.225 | 9.225 | -3.814051 | 196.97 | 0.32 | 2300 | 3.99 | 4.247 | 2 | 3 | 13 | 3 | 16 | 2 | 1.61 | 3.44 | 5.986 | 13.618 | -31.94983 | 101.96 | 23.25581
367 | 'Au/sapphire' | Au | Al2O3 |  |  | 0 | 200 | 90 | 0.122658 | 1337 | 19.3 | 1.695 | 1 | 1 | 11 | 6 | 11 | 6 | 2.54 | 2.54 | 9.225 | 9.225 | -3.814051 | 196.97 | 0.5 | 2300 | 3.99 | 4.247 | 2 | 3 | 13 | 3 | 16 | 2 | 1.61 | 3.44 | 5.986 | 13.618 | -31.94983 | 101.96 | 23.80952
368 | 'Au/sapphire' | Au | Al2O3 |  |  | 0 | 285 | 90 | 0.1246479 | 1337 | 19.3 | 1.695 | 1 | 1 | 11 | 6 | 11 | 6 | 2.54 | 2.54 | 9.225 | 9.225 | -3.814051 | 196.97 | 0.75 | 2300 | 3.99 | 4.247 | 2 | 3 | 13 | 3 | 16 | 2 | 1.61 | 3.44 | 5.986 | 13.618 | -31.94983 | 101.96 | 21.2766
370 | 'Au/diamond' | Au | C |  |  | 0 | 50 | 90 | 0.08180182 | 1337 | 19.3 | 1.695 | 1 | 1 | 11 | 6 | 11 | 6 | 2.54 | 2.54 | 9.225 | 9.225 | -3.814051 | 196.97 | 0.002110769 | 3823 | 3.51 | 0.568 | 1 | 1 | 14 | 2 | 14 | 2 | 2.55 | 2.55 | 11.26 | 11.26 | -7.368995 | 12.01 | 100
371 | 'Au/diamond' | Au | C |  |  | 0 | 70 | 90 | 0.09955131 | 1337 | 19.3 | 1.695 | 1 | 1 | 11 | 6 | 11 | 6 | 2.54 | 2.54 | 9.225 | 9.225 | -3.814051 | 196.97 | 0.006266719 | 3823 | 3.51 | 0.568 | 1 | 1 | 14 | 2 | 14 | 2 | 2.55 | 2.55 | 11.26 | 11.26 | -7.368995 | 12.01 | 62.5
372 | 'Au/diamond' | Au | C |  |  | 0 | 100 | 90 | 0.1119411 | 1337 | 19.3 | 1.695 | 1 | 1 | 11 | 6 | 11 | 6 | 2.54 | 2.54 | 9.225 | 9.225 | -3.814051 | 196.97 | 0.02164497 | 3823 | 3.51 | 0.568 | 1 | 1 | 14 | 2 | 14 | 2 | 2.55 | 2.55 | 11.26 | 11.26 | -7.368995 | 12.01 | 50
373 | 'Au/diamond' | Au | C |  |  | 0 | 150 | 90 | 0.1197116 | 1337 | 19.3 | 1.695 | 1 | 1 | 11 | 6 | 11 | 6 | 2.54 | 2.54 | 9.225 | 9.225 | -3.814051 | 196.97 | 0.08684426 | 3823 | 3.51 | 0.568 | 1 | 1 | 14 | 2 | 14 | 2 | 2.55 | 2.55 | 11.26 | 11.26 | -7.368995 | 12.01 | 34.48276
374 | 'Au/diamond' | Au | C |  |  | 0 | 200 | 90 | 0.122658 | 1337 | 19.3 | 1.695 | 1 | 1 | 11 | 6 | 11 | 6 | 2.54 | 2.54 | 9.225 | 9.225 | -3.814051 | 196.97 | 0.2050493 | 3823 | 3.51 | 0.568 | 1 | 1 | 14 | 2 | 14 | 2 | 2.55 | 2.55 | 11.26 | 11.26 | -7.368995 | 12.01 | 30.30303
375 | 'Au/diamond' | Au | C |  |  | 0 | 250 | 90 | 0.1240649 | 1337 | 19.3 | 1.695 | 1 | 1 | 11 | 6 | 11 | 6 | 2.54 | 2.54 | 9.225 | 9.225 | -3.814051 | 196.97 | 0.3619604 | 3823 | 3.51 | 0.568 | 1 | 1 | 14 | 2 | 14 | 2 | 2.55 | 2.55 | 11.26 | 11.26 | -7.368995 | 12.01 | 27.77778
376 | 'Au/diamond' | Au | C |  |  | 0 | 300 | 90 | 0.1248412 | 1337 | 19.3 | 1.695 | 1 | 1 | 11 | 6 | 11 | 6 | 2.54 | 2.54 | 9.225 | 9.225 | -3.814051 | 196.97 | 0.5366707 | 3823 | 3.51 | 0.568 | 1 | 1 | 14 | 2 | 14 | 2 | 2.55 | 2.55 | 11.26 | 11.26 | -7.368995 | 12.01 | 25
378 | 'Al/BaF2' | Al | BaF2 |  |  | 0 | 50 | 90 | 0.1345958 | 934 | 2.7 | 1.66 | 1 | 1 | 13 | 3 | 13 | 3 | 1.61 | 1.61 | 5.986 | 5.986 | -3.389116 | 26.98 | 0.07280345 | 1641 | 4.9 | 5.958 | 1 | 2 | 2 | 6 | 17 | 2 | 0.89 | 3.98 | 5.212 | 17.422 | -16.104 | 156.33 | 20.83333
379 | 'Al/BaF2' | Al | BaF2 |  |  | 0 | 75 | 90 | 0.3141363 | 934 | 2.7 | 1.66 | 1 | 1 | 13 | 3 | 13 | 3 | 1.61 | 1.61 | 5.986 | 5.986 | -3.389116 | 26.98 | 0.1098618 | 1641 | 4.9 | 5.958 | 1 | 2 | 2 | 6 | 17 | 2 | 0.89 | 3.98 | 5.212 | 17.422 | -16.104 | 156.33 | 15.625
380 | 'Al/BaF2' | Al | BaF2 |  |  | 0 | 125 | 90 | 0.5824405 | 934 | 2.7 | 1.66 | 1 | 1 | 13 | 3 | 13 | 3 | 1.61 | 1.61 | 5.986 | 5.986 | -3.389116 | 26.98 | 0.1931249 | 1641 | 4.9 | 5.958 | 1 | 2 | 2 | 6 | 17 | 2 | 0.89 | 3.98 | 5.212 | 17.422 | -16.104 | 156.33 | 10
381 | 'Al/BaF2' | Al | BaF2 |  |  | 0 | 150 | 90 | 0.6633511 | 934 | 2.7 | 1.66 | 1 | 1 | 13 | 3 | 13 | 3 | 1.61 | 1.61 | 5.986 | 5.986 | -3.389116 | 26.98 | 0.231918 | 1641 | 4.9 | 5.958 | 1 | 2 | 2 | 6 | 17 | 2 | 0.89 | 3.98 | 5.212 | 17.422 | -16.104 | 156.33 | 9.803922
382 | 'Al/BaF2' | Al | BaF2 |  |  | 0 | 175 | 90 | 0.7199487 | 934 | 2.7 | 1.66 | 1 | 1 | 13 | 3 | 13 | 3 | 1.61 | 1.61 | 5.986 | 5.986 | -3.389116 | 26.98 | 0.2644843 | 1641 | 4.9 | 5.958 | 1 | 2 | 2 | 6 | 17 | 2 | 0.89 | 3.98 | 5.212 | 17.422 | -16.104 | 156.33 | 9.52381
383 | 'Al/BaF2' | Al | BaF2 |  |  | 0 | 200 | 90 | 0.7613453 | 934 | 2.7 | 1.66 | 1 | 1 | 13 | 3 | 13 | 3 | 1.61 | 1.61 | 5.986 | 5.986 | -3.389116 | 26.98 | 0.291247 | 1641 | 4.9 | 5.958 | 1 | 2 | 2 | 6 | 17 | 2 | 0.89 | 3.98 | 5.212 | 17.422 | -16.104 | 156.33 | 9.009009
384 | 'Al/BaF2' | Al | BaF2 |  |  | 0 | 225 | 90 | 0.7915053 | 934 | 2.7 | 1.66 | 1 | 1 | 13 | 3 | 13 | 3 | 1.61 | 1.61 | 5.986 | 5.986 | -3.389116 | 26.98 | 0.3125906 | 1641 | 4.9 | 5.958 | 1 | 2 | 2 | 6 | 17 | 2 | 0.89 | 3.98 | 5.212 | 17.422 | -16.104 | 156.33 | 10.10101
385 | 'Al/BaF2' | Al | BaF2 |  |  | 0 | 250 | 90 | 0.8144978 | 934 | 2.7 | 1.66 | 1 | 1 | 13 | 3 | 13 | 3 | 1.61 | 1.61 | 5.986 | 5.986 | -3.389116 | 26.98 | 0.3298848 | 1641 | 4.9 | 5.958 | 1 | 2 | 2 | 6 | 17 | 2 | 0.89 | 3.98 | 5.212 | 17.422 | -16.104 | 156.33 | 7.407407
386 | 'Al/BaF2' | Al | BaF2 |  |  | 0 | 285 | 90 | 0.8378986 | 934 | 2.7 | 1.66 | 1 | 1 | 13 | 3 | 13 | 3 | 1.61 | 1.61 | 5.986 | 5.986 | -3.389116 | 26.98 | 0.3485098 | 1641 | 4.9 | 5.958 | 1 | 2 | 2 | 6 | 17 | 2 | 0.89 | 3.98 | 5.212 | 17.422 | -16.104 | 156.33 | 8
388 | 'Al/Sapphire' | Al | Al2O3 |  |  | 0 | 50 | 90 | 0.1345958 | 934 | 2.7 | 1.66 | 1 | 1 | 13 | 3 | 13 | 3 | 1.61 | 1.61 | 5.986 | 5.986 | -3.389116 | 26.98 | 0.015 | 2300 | 3.99 | 4.247 | 2 | 3 | 13 | 3 | 16 | 2 | 1.61 | 3.44 | 5.986 | 13.618 | -31.94983 | 101.96 | 43.47826
389 | 'Al/Sapphire' | Al | Al2O3 |  |  | 0 | 70 | 90 | 0.2793347 | 934 | 2.7 | 1.66 | 1 | 1 | 13 | 3 | 13 | 3 | 1.61 | 1.61 | 5.986 | 5.986 | -3.389116 | 26.98 | 0.03 | 2300 | 3.99 | 4.247 | 2 | 3 | 13 | 3 | 16 | 2 | 1.61 | 3.44 | 5.986 | 13.618 | -31.94983 | 101.96 | 17.24138
390 | 'Al/Sapphire' | Al | Al2O3 |  |  | 0 | 100 | 90 | 0.4695442 | 934 | 2.7 | 1.66 | 1 | 1 | 13 | 3 | 13 | 3 | 1.61 | 1.61 | 5.986 | 5.986 | -3.389116 | 26.98 | 0.13 | 2300 | 3.99 | 4.247 | 2 | 3 | 13 | 3 | 16 | 2 | 1.61 | 3.44 | 5.986 | 13.618 | -31.94983 | 101.96 | 10.52632
391 | 'Al/Sapphire' | Al | Al2O3 |  |  | 0 | 125 | 90 | 0.5824405 | 934 | 2.7 | 1.66 | 1 | 1 | 13 | 3 | 13 | 3 | 1.61 | 1.61 | 5.986 | 5.986 | -3.389116 | 26.98 | 0.21 | 2300 | 3.99 | 4.247 | 2 | 3 | 13 | 3 | 16 | 2 | 1.61 | 3.44 | 5.986 | 13.618 | -31.94983 | 101.96 | 9.708738
392 | 'Al/Sapphire' | Al | Al2O3 |  |  | 0 | 150 | 90 | 0.6633511 | 934 | 2.7 | 1.66 | 1 | 1 | 13 | 3 | 13 | 3 | 1.61 | 1.61 | 5.986 | 5.986 | -3.389116 | 26.98 | 0.32 | 2300 | 3.99 | 4.247 | 2 | 3 | 13 | 3 | 16 | 2 | 1.61 | 3.44 | 5.986 | 13.618 | -31.94983 | 101.96 | 8.333333
393 | 'Al/Sapphire' | Al | Al2O3 |  |  | 0 | 175 | 90 | 0.7199487 | 934 | 2.7 | 1.66 | 1 | 1 | 13 | 3 | 13 | 3 | 1.61 | 1.61 | 5.986 | 5.986 | -3.389116 | 26.98 | 0.41 | 2300 | 3.99 | 4.247 | 2 | 3 | 13 | 3 | 16 | 2 | 1.61 | 3.44 | 5.986 | 13.618 | -31.94983 | 101.96 | 7.692308
394 | 'Al/Sapphire' | Al | Al2O3 |  |  | 0 | 200 | 90 | 0.7613453 | 934 | 2.7 | 1.66 | 1 | 1 | 13 | 3 | 13 | 3 | 1.61 | 1.61 | 5.986 | 5.986 | -3.389116 | 26.98 | 0.5 | 2300 | 3.99 | 4.247 | 2 | 3 | 13 | 3 | 16 | 2 | 1.61 | 3.44 | 5.986 | 13.618 | -31.94983 | 101.96 | 6.802721
395 | 'Al/Sapphire' | Al | Al2O3 |  |  | 0 | 225 | 90 | 0.7915053 | 934 | 2.7 | 1.66 | 1 | 1 | 13 | 3 | 13 | 3 | 1.61 | 1.61 | 5.986 | 5.986 | -3.389116 | 26.98 | 0.58 | 2300 | 3.99 | 4.247 | 2 | 3 | 13 | 3 | 16 | 2 | 1.61 | 3.44 | 5.986 | 13.618 | -31.94983 | 101.96 | 6.944444
396 | 'Al/Sapphire' | Al | Al2O3 |  |  | 0 | 250 | 90 | 0.8144978 | 934 | 2.7 | 1.66 | 1 | 1 | 13 | 3 | 13 | 3 | 1.61 | 1.61 | 5.986 | 5.986 | -3.389116 | 26.98 | 0.66 | 2300 | 3.99 | 4.247 | 2 | 3 | 13 | 3 | 16 | 2 | 1.61 | 3.44 | 5.986 | 13.618 | -31.94983 | 101.96 | 6.134969
397 | 'Al/Sapphire' | Al | Al2O3 |  |  | 0 | 285 | 90 | 0.8378986 | 934 | 2.7 | 1.66 | 1 | 1 | 13 | 3 | 13 | 3 | 1.61 | 1.61 | 5.986 | 5.986 | -3.389116 | 26.98 | 0.75 | 2300 | 3.99 | 4.247 | 2 | 3 | 13 | 3 | 16 | 2 | 1.61 | 3.44 | 5.986 | 13.618 | -31.94983 | 101.96 | 5.434783
399 | 'Al/diamond' | Al | C |  |  | 0 | 60 | 90 | 0.2062844 | 934 | 2.7 | 1.66 | 1 | 1 | 13 | 3 | 13 | 3 | 1.61 | 1.61 | 5.986 | 5.986 | -3.389116 | 26.98 | 0.003772138 | 3823 | 3.51 | 0.568 | 1 | 1 | 14 | 2 | 14 | 2 | 2.55 | 2.55 | 11.26 | 11.26 | -7.368995 | 12.01 | 76.92308
400 | 'Al/diamond' | Al | C |  |  | 0 | 80 | 90 | 0.348938 | 934 | 2.7 | 1.66 | 1 | 1 | 13 | 3 | 13 | 3 | 1.61 | 1.61 | 5.986 | 5.986 | -3.389116 | 26.98 | 0.009875939 | 3823 | 3.51 | 0.568 | 1 | 1 | 14 | 2 | 14 | 2 | 2.55 | 2.55 | 11.26 | 11.26 | -7.368995 | 12.01 | 52.63158
401 | 'Al/diamond' | Al | C |  |  | 0 | 100 | 90 | 0.4695442 | 934 | 2.7 | 1.66 | 1 | 1 | 13 | 3 | 13 | 3 | 1.61 | 1.61 | 5.986 | 5.986 | -3.389116 | 26.98 | 0.02164497 | 3823 | 3.51 | 0.568 | 1 | 1 | 14 | 2 | 14 | 2 | 2.55 | 2.55 | 11.26 | 11.26 | -7.368995 | 12.01 | 47.61905
402 | 'Al/diamond' | Al | C |  |  | 0 | 127 | 90 | 0.5900555 | 934 | 2.7 | 1.66 | 1 | 1 | 13 | 3 | 13 | 3 | 1.61 | 1.61 | 5.986 | 5.986 | -3.389116 | 26.98 | 0.05021914 | 3823 | 3.51 | 0.568 | 1 | 1 | 14 | 2 | 14 | 2 | 2.55 | 2.55 | 11.26 | 11.26 | -7.368995 | 12.01 | 50
403 | 'Al/diamond' | Al | C |  |  | 0 | 138 | 90 | 0.6279516 | 934 | 2.7 | 1.66 | 1 | 1 | 13 | 3 | 13 | 3 | 1.61 | 1.61 | 5.986 | 5.986 | -3.389116 | 26.98 | 0.06631521 | 3823 | 3.51 | 0.568 | 1 | 1 | 14 | 2 | 14 | 2 | 2.55 | 2.55 | 11.26 | 11.26 | -7.368995 | 12.01 | 33.33333
404 | 'Al/diamond' | Al | C |  |  | 0 | 153 | 90 | 0.6708751 | 934 | 2.7 | 1.66 | 1 | 1 | 13 | 3 | 13 | 3 | 1.61 | 1.61 | 5.986 | 5.986 | -3.389116 | 26.98 | 0.09274378 | 3823 | 3.51 | 0.568 | 1 | 1 | 14 | 2 | 14 | 2 | 2.55 | 2.55 | 11.26 | 11.26 | -7.368995 | 12.01 | 38.46154
405 | 'Al/diamond' | Al | C |  |  | 0 | 178 | 90 | 0.7257098 | 934 | 2.7 | 1.66 | 1 | 1 | 13 | 3 | 13 | 3 | 1.61 | 1.61 | 5.986 | 5.986 | -3.389116 | 26.98 | 0.1472929 | 3823 | 3.51 | 0.568 | 1 | 1 | 14 | 2 | 14 | 2 | 2.55 | 2.55 | 11.26 | 11.26 | -7.368995 | 12.01 | 27.02703
406 | 'Al/diamond' | Al | C |  |  | 0 | 204 | 90 | 0.7666245 | 934 | 2.7 | 1.66 | 1 | 1 | 13 | 3 | 13 | 3 | 1.61 | 1.61 | 5.986 | 5.986 | -3.389116 | 26.98 | 0.2166224 | 3823 | 3.51 | 0.568 | 1 | 1 | 14 | 2 | 14 | 2 | 2.55 | 2.55 | 11.26 | 11.26 | -7.368995 | 12.01 | 23.80952
407 | 'Al/diamond' | Al | C |  |  | 0 | 230 | 90 | 0.7967362 | 934 | 2.7 | 1.66 | 1 | 1 | 13 | 3 | 13 | 3 | 1.61 | 1.61 | 5.986 | 5.986 | -3.389116 | 26.98 | 0.2958725 | 3823 | 3.51 | 0.568 | 1 | 1 | 14 | 2 | 14 | 2 | 2.55 | 2.55 | 11.26 | 11.26 | -7.368995 | 12.01 | 25.64103
408 | 'Al/diamond' | Al | C |  |  | 0 | 255 | 90 | 0.8182804 | 934 | 2.7 | 1.66 | 1 | 1 | 13 | 3 | 13 | 3 | 1.61 | 1.61 | 5.986 | 5.986 | -3.389116 | 26.98 | 0.37905 | 3823 | 3.51 | 0.568 | 1 | 1 | 14 | 2 | 14 | 2 | 2.55 | 2.55 | 11.26 | 11.26 | -7.368995 | 12.01 | 22.72727
409 | 'Al/diamond' | Al | C |  |  | 0 | 300 | 90 | 0.8458304 | 934 | 2.7 | 1.66 | 1 | 1 | 13 | 3 | 13 | 3 | 1.61 | 1.61 | 5.986 | 5.986 | -3.389116 | 26.98 | 0.5366707 | 3823 | 3.51 | 0.568 | 1 | 1 | 14 | 2 | 14 | 2 | 2.55 | 2.55 | 11.26 | 11.26 | -7.368995 | 12.01 | 22.72727
410 | 'Ti/Sapphire' | Ti | Al2O3 |  |  | 0 | 50 | 90 | 0.0786447 | 1953 | 4.5 | 1.783 | 1 | 1 | 4 | 4 | 4 | 4 | 1.54 | 1.54 | 6.82 | 6.82 | -4.850478 | 47.87 | 0.015 | 2300 | 3.99 | 4.247 | 2 | 3 | 13 | 3 | 16 | 2 | 1.61 | 3.44 | 5.986 | 13.618 | -31.94983 | 101.96 | 25
411 | 'Ti/Sapphire' | Ti | Al2O3 |  |  | 0 | 75 | 90 | 0.165739 | 1953 | 4.5 | 1.783 | 1 | 1 | 4 | 4 | 4 | 4 | 1.54 | 1.54 | 6.82 | 6.82 | -4.850478 | 47.87 | 0.04 | 2300 | 3.99 | 4.247 | 2 | 3 | 13 | 3 | 16 | 2 | 1.61 | 3.44 | 5.986 | 13.618 | -31.94983 | 101.96 | 12.19512
412 | 'Ti/Sapphire' | Ti | Al2O3 |  |  | 0 | 100 | 90 | 0.2322582 | 1953 | 4.5 | 1.783 | 1 | 1 | 4 | 4 | 4 | 4 | 1.54 | 1.54 | 6.82 | 6.82 | -4.850478 | 47.87 | 0.13 | 2300 | 3.99 | 4.247 | 2 | 3 | 13 | 3 | 16 | 2 | 1.61 | 3.44 | 5.986 | 13.618 | -31.94983 | 101.96 | 8.474576
413 | 'Ti/Sapphire' | Ti | Al2O3 |  |  | 0 | 125 | 90 | 0.2761863 | 1953 | 4.5 | 1.783 | 1 | 1 | 4 | 4 | 4 | 4 | 1.54 | 1.54 | 6.82 | 6.82 | -4.850478 | 47.87 | 0.21 | 2300 | 3.99 | 4.247 | 2 | 3 | 13 | 3 | 16 | 2 | 1.61 | 3.44 | 5.986 | 13.618 | -31.94983 | 101.96 | 7.692308
414 | 'Ti/Sapphire' | Ti | Al2O3 |  |  | 0 | 150 | 90 | 0.3058697 | 1953 | 4.5 | 1.783 | 1 | 1 | 4 | 4 | 4 | 4 | 1.54 | 1.54 | 6.82 | 6.82 | -4.850478 | 47.87 | 0.32 | 2300 | 3.99 | 4.247 | 2 | 3 | 13 | 3 | 16 | 2 | 1.61 | 3.44 | 5.986 | 13.618 | -31.94983 | 101.96 | 6.802721
415 | 'Ti/Sapphire' | Ti | Al2O3 |  |  | 0 | 175 | 90 | 0.3257517 | 1953 | 4.5 | 1.783 | 1 | 1 | 4 | 4 | 4 | 4 | 1.54 | 1.54 | 6.82 | 6.82 | -4.850478 | 47.87 | 0.41 | 2300 | 3.99 | 4.247 | 2 | 3 | 13 | 3 | 16 | 2 | 1.61 | 3.44 | 5.986 | 13.618 | -31.94983 | 101.96 | 5.91716
416 | 'Ti/Sapphire' | Ti | Al2O3 |  |  | 0 | 200 | 90 | 0.3399003 | 1953 | 4.5 | 1.783 | 1 | 1 | 4 | 4 | 4 | 4 | 1.54 | 1.54 | 6.82 | 6.82 | -4.850478 | 47.87 | 0.5 | 2300 | 3.99 | 4.247 | 2 | 3 | 13 | 3 | 16 | 2 | 1.61 | 3.44 | 5.986 | 13.618 | -31.94983 | 101.96 | 5
417 | 'Ti/Sapphire' | Ti | Al2O3 |  |  | 0 | 225 | 90 | 0.3499895 | 1953 | 4.5 | 1.783 | 1 | 1 | 4 | 4 | 4 | 4 | 1.54 | 1.54 | 6.82 | 6.82 | -4.850478 | 47.87 | 0.58 | 2300 | 3.99 | 4.247 | 2 | 3 | 13 | 3 | 16 | 2 | 1.61 | 3.44 | 5.986 | 13.618 | -31.94983 | 101.96 | 4.830918
418 | 'Ti/Sapphire' | Ti | Al2O3 |  |  | 0 | 250 | 90 | 0.3575718 | 1953 | 4.5 | 1.783 | 1 | 1 | 4 | 4 | 4 | 4 | 1.54 | 1.54 | 6.82 | 6.82 | -4.850478 | 47.87 | 0.66 | 2300 | 3.99 | 4.247 | 2 | 3 | 13 | 3 | 16 | 2 | 1.61 | 3.44 | 5.986 | 13.618 | -31.94983 | 101.96 | 4.651163
419 | 'Ti/Sapphire' | Ti | Al2O3 |  |  | 0 | 275 | 90 | 0.3632732 | 1953 | 4.5 | 1.783 | 1 | 1 | 4 | 4 | 4 | 4 | 1.54 | 1.54 | 6.82 | 6.82 | -4.850478 | 47.87 | 0.72 | 2300 | 3.99 | 4.247 | 2 | 3 | 13 | 3 | 16 | 2 | 1.61 | 3.44 | 5.986 | 13.618 | -31.94983 | 101.96 | 4.385965
420 | 'Ti/Sapphire' | Ti | Al2O3 |  |  | 0 | 300 | 90 | 0.367746 | 1953 | 4.5 | 1.783 | 1 | 1 | 4 | 4 | 4 | 4 | 1.54 | 1.54 | 6.82 | 6.82 | -4.850478 | 47.87 | 0.78 | 2300 | 3.99 | 4.247 | 2 | 3 | 13 | 3 | 16 | 2 | 1.61 | 3.44 | 5.986 | 13.618 | -31.94983 | 101.96 | 4.385965
421 | 'Ti/diamond' | Ti | C |  |  | 0 | 50 | 90 | 0.0786447 | 1953 | 4.5 | 1.783 | 1 | 1 | 4 | 4 | 4 | 4 | 1.54 | 1.54 | 6.82 | 6.82 | -4.850478 | 47.87 | 0.002110769 | 3823 | 3.51 | 0.568 | 1 | 1 | 14 | 2 | 14 | 2 | 2.55 | 2.55 | 11.26 | 11.26 | -7.368995 | 12.01 | 80
422 | 'Ti/diamond' | Ti | C |  |  | 0 | 77 | 90 | 0.1720207 | 1953 | 4.5 | 1.783 | 1 | 1 | 4 | 4 | 4 | 4 | 1.54 | 1.54 | 6.82 | 6.82 | -4.850478 | 47.87 | 0.008793173 | 3823 | 3.51 | 0.568 | 1 | 1 | 14 | 2 | 14 | 2 | 2.55 | 2.55 | 11.26 | 11.26 | -7.368995 | 12.01 | 36.23188
423 | 'Ti/diamond' | Ti | C |  |  | 0 | 100 | 90 | 0.2322582 | 1953 | 4.5 | 1.783 | 1 | 1 | 4 | 4 | 4 | 4 | 1.54 | 1.54 | 6.82 | 6.82 | -4.850478 | 47.87 | 0.02164497 | 3823 | 3.51 | 0.568 | 1 | 1 | 14 | 2 | 14 | 2 | 2.55 | 2.55 | 11.26 | 11.26 | -7.368995 | 12.01 | 23.80952
424 | 'Ti/diamond' | Ti | C |  |  | 0 | 130 | 90 | 0.2833362 | 1953 | 4.5 | 1.783 | 1 | 1 | 4 | 4 | 4 | 4 | 1.54 | 1.54 | 6.82 | 6.82 | -4.850478 | 47.87 | 0.0541191 | 3823 | 3.51 | 0.568 | 1 | 1 | 14 | 2 | 14 | 2 | 2.55 | 2.55 | 11.26 | 11.26 | -7.368995 | 12.01 | 18.51852
425 | 'Ti/diamond' | Ti | C |  |  | 0 | 155 | 90 | 0.3103183 | 1953 | 4.5 | 1.783 | 1 | 1 | 4 | 4 | 4 | 4 | 1.54 | 1.54 | 6.82 | 6.82 | -4.850478 | 47.87 | 0.0966768 | 3823 | 3.51 | 0.568 | 1 | 1 | 14 | 2 | 14 | 2 | 2.55 | 2.55 | 11.26 | 11.26 | -7.368995 | 12.01 | 16
426 | 'Ti/diamond' | Ti | C |  |  | 0 | 180 | 90 | 0.3290705 | 1953 | 4.5 | 1.783 | 1 | 1 | 4 | 4 | 4 | 4 | 1.54 | 1.54 | 6.82 | 6.82 | -4.850478 | 47.87 | 0.1520464 | 3823 | 3.51 | 0.568 | 1 | 1 | 14 | 2 | 14 | 2 | 2.55 | 2.55 | 11.26 | 11.26 | -7.368995 | 12.01 | 14.08451
427 | 'Ti/diamond' | Ti | C |  |  | 0 | 200 | 90 | 0.3399003 | 1953 | 4.5 | 1.783 | 1 | 1 | 4 | 4 | 4 | 4 | 1.54 | 1.54 | 6.82 | 6.82 | -4.850478 | 47.87 | 0.2050493 | 3823 | 3.51 | 0.568 | 1 | 1 | 14 | 2 | 14 | 2 | 2.55 | 2.55 | 11.26 | 11.26 | -7.368995 | 12.01 | 12.82051
428 | 'Ti/diamond' | Ti | C |  |  | 0 | 230 | 90 | 0.3517245 | 1953 | 4.5 | 1.783 | 1 | 1 | 4 | 4 | 4 | 4 | 1.54 | 1.54 | 6.82 | 6.82 | -4.850478 | 47.87 | 0.2958725 | 3823 | 3.51 | 0.568 | 1 | 1 | 14 | 2 | 14 | 2 | 2.55 | 2.55 | 11.26 | 11.26 | -7.368995 | 12.01 | 12.34568
429 | 'Ti/diamond' | Ti | C |  |  | 0 | 255 | 90 | 0.3588082 | 1953 | 4.5 | 1.783 | 1 | 1 | 4 | 4 | 4 | 4 | 1.54 | 1.54 | 6.82 | 6.82 | -4.850478 | 47.87 | 0.37905 | 3823 | 3.51 | 0.568 | 1 | 1 | 14 | 2 | 14 | 2 | 2.55 | 2.55 | 11.26 | 11.26 | -7.368995 | 12.01 | 11.90476
430 | 'Ti/diamond' | Ti | C |  |  | 0 | 280 | 90 | 0.3642774 | 1953 | 4.5 | 1.783 | 1 | 1 | 4 | 4 | 4 | 4 | 1.54 | 1.54 | 6.82 | 6.82 | -4.850478 | 47.87 | 0.4659413 | 3823 | 3.51 | 0.568 | 1 | 1 | 14 | 2 | 14 | 2 | 2.55 | 2.55 | 11.26 | 11.26 | -7.368995 | 12.01 | 10.98901
431 | 'Ti/diamond' | Ti | C |  |  | 0 | 300 | 90 | 0.367746 | 1953 | 4.5 | 1.783 | 1 | 1 | 4 | 4 | 4 | 4 | 1.54 | 1.54 | 6.82 | 6.82 | -4.850478 | 47.87 | 0.5366707 | 3823 | 3.51 | 0.568 | 1 | 1 | 14 | 2 | 14 | 2 | 2.55 | 2.55 | 11.26 | 11.26 | -7.368995 | 12.01 | 11.23596
432 | 'Ti/diamond' | Ti | C |  |  | 0 | 305 | 90 | 0.3684977 | 1953 | 4.5 | 1.783 | 1 | 1 | 4 | 4 | 4 | 4 | 1.54 | 1.54 | 6.82 | 6.82 | -4.850478 | 47.87 | 0.5543573 | 3823 | 3.51 | 0.568 | 1 | 1 | 14 | 2 | 14 | 2 | 2.55 | 2.55 | 11.26 | 11.26 | -7.368995 | 12.01 | 10.86957
440 | 'Au/quartz' | Au | SiO2 |  |  | 0 | 298 | 75 | 0.1248163 | 1337 | 19.3 | 1.695 | 1 | 1 | 11 | 6 | 11 | 6 | 2.54 | 2.54 | 9.225 | 9.225 | -3.814051 | 196.97 | 0.73 | 1983 | 2.65 | 3.787 | 1 | 2 | 14 | 3 | 16 | 2 | 1.9 | 3.44 | 8.151 | 13.618 | -18.73238 | 60.08 | 20
441 | 'Au/quartz' | Au | SiO2 |  |  | 0 | 298 | 75 | 0.1248163 | 1337 | 19.3 | 1.695 | 1 | 1 | 11 | 6 | 11 | 6 | 2.54 | 2.54 | 9.225 | 9.225 | -3.814051 | 196.97 | 0.73 | 1983 | 2.65 | 3.787 | 1 | 2 | 14 | 3 | 16 | 2 | 1.9 | 3.44 | 8.151 | 13.618 | -18.73238 | 60.08 | 18.86792
450 | 'Au/sapphire' | Au | Al2O3 |  |  | 0 | 298 | 200 | 0.1248163 | 1337 | 19.3 | 1.695 | 1 | 1 | 11 | 6 | 11 | 6 | 2.54 | 2.54 | 9.225 | 9.225 | -3.814051 | 196.97 | 0.78 | 2300 | 3.99 | 4.247 | 2 | 3 | 13 | 3 | 16 | 2 | 1.61 | 3.44 | 5.986 | 13.618 | -31.94983 | 101.96 | 34.48276
456 | 'Au/sapphire' | Au | Al2O3 |  |  | 0 | 298 | 200 | 0.1248163 | 1337 | 19.3 | 1.695 | 1 | 1 | 11 | 6 | 11 | 6 | 2.54 | 2.54 | 9.225 | 9.225 | -3.814051 | 196.97 | 0.78 | 2300 | 3.99 | 4.247 | 2 | 3 | 13 | 3 | 16 | 2 | 1.61 | 3.44 | 5.986 | 13.618 | -31.94983 | 101.96 | 55.55556
457 | 'Au/sapphire' | Au | Al2O3 |  |  | 0 | 298 | 200 | 0.1248163 | 1337 | 19.3 | 1.695 | 1 | 1 | 11 | 6 | 11 | 6 | 2.54 | 2.54 | 9.225 | 9.225 | -3.814051 | 196.97 | 0.78 | 2300 | 3.99 | 4.247 | 2 | 3 | 13 | 3 | 16 | 2 | 1.61 | 3.44 | 5.986 | 13.618 | -31.94983 | 101.96 | 74.07407
460 | Au/a-SiO2' | Au | a-SiO2 |  |  | 0 | 298 | 125 | 0.1248163 | 1337 | 19.3 | 1.695 | 1 | 1 | 11 | 6 | 11 | 6 | 2.54 | 2.54 | 9.225 | 9.225 | -3.814051 | 196.97 | 0.75 | 1873 | 2.2 | 4.533634 | 1 | 2 | 14 | 3 | 16 | 2 | 1.9 | 3.44 | 8.151 | 13.618 | -18.73238 | 60.08 | 74.07407
461 | Au/a-SiO2' | Au | a-SiO2 |  |  | 0 | 298 | 165 | 0.1248163 | 1337 | 19.3 | 1.695 | 1 | 1 | 11 | 6 | 11 | 6 | 2.54 | 2.54 | 9.225 | 9.225 | -3.814051 | 196.97 | 0.75 | 1873 | 2.2 | 4.533634 | 1 | 2 | 14 | 3 | 16 | 2 | 1.9 | 3.44 | 8.151 | 13.618 | -18.73238 | 60.08 | 100
462 | Au/a-SiO2' | Au | a-SiO2 |  |  | 0 | 298 | 200 | 0.1248163 | 1337 | 19.3 | 1.695 | 1 | 1 | 11 | 6 | 11 | 6 | 2.54 | 2.54 | 9.225 | 9.225 | -3.814051 | 196.97 | 0.75 | 1873 | 2.2 | 4.533634 | 1 | 2 | 14 | 3 | 16 | 2 | 1.9 | 3.44 | 8.151 | 13.618 | -18.73238 | 60.08 | 90.90909
464 | Au/a-SiO2' | Au | a-SiO2 |  |  | 0 | 298 | 125 | 0.1248163 | 1337 | 19.3 | 1.695 | 1 | 1 | 11 | 6 | 11 | 6 | 2.54 | 2.54 | 9.225 | 9.225 | -3.814051 | 196.97 | 0.75 | 1873 | 2.2 | 4.533634 | 1 | 2 | 14 | 3 | 16 | 2 | 1.9 | 3.44 | 8.151 | 13.618 | -18.73238 | 60.08 | 37.03704
465 | Au/a-SiO2' | Au | a-SiO2 |  |  | 0 | 298 | 165 | 0.1248163 | 1337 | 19.3 | 1.695 | 1 | 1 | 11 | 6 | 11 | 6 | 2.54 | 2.54 | 9.225 | 9.225 | -3.814051 | 196.97 | 0.75 | 1873 | 2.2 | 4.533634 | 1 | 2 | 14 | 3 | 16 | 2 | 1.9 | 3.44 | 8.151 | 13.618 | -18.73238 | 60.08 | 71.42857
466 | Au/a-SiO2' | Au | a-SiO2 |  |  | 0 | 298 | 200 | 0.1248163 | 1337 | 19.3 | 1.695 | 1 | 1 | 11 | 6 | 11 | 6 | 2.54 | 2.54 | 9.225 | 9.225 | -3.814051 | 196.97 | 0.75 | 1873 | 2.2 | 4.533634 | 1 | 2 | 14 | 3 | 16 | 2 | 1.9 | 3.44 | 8.151 | 13.618 | -18.73238 | 60.08 | 40.81633
468 | 'Au/sapphire' | Au | Al2O3 |  |  | 0 | 298 | 125 | 0.1248163 | 1337 | 19.3 | 1.695 | 1 | 1 | 11 | 6 | 11 | 6 | 2.54 | 2.54 | 9.225 | 9.225 | -3.814051 | 196.97 | 0.78 | 2300 | 3.99 | 4.247 | 2 | 3 | 13 | 3 | 16 | 2 | 1.61 | 3.44 | 5.986 | 13.618 | -31.94983 | 101.96 | 37.03704
469 | 'Au/sapphire' | Au | Al2O3 |  |  | 0 | 298 | 155 | 0.1248163 | 1337 | 19.3 | 1.695 | 1 | 1 | 11 | 6 | 11 | 6 | 2.54 | 2.54 | 9.225 | 9.225 | -3.814051 | 196.97 | 0.78 | 2300 | 3.99 | 4.247 | 2 | 3 | 13 | 3 | 16 | 2 | 1.61 | 3.44 | 5.986 | 13.618 | -31.94983 | 101.96 | 45.45455
470 | 'Au/sapphire' | Au | Al2O3 |  |  | 0 | 298 | 165 | 0.1248163 | 1337 | 19.3 | 1.695 | 1 | 1 | 11 | 6 | 11 | 6 | 2.54 | 2.54 | 9.225 | 9.225 | -3.814051 | 196.97 | 0.78 | 2300 | 3.99 | 4.247 | 2 | 3 | 13 | 3 | 16 | 2 | 1.61 | 3.44 | 5.986 | 13.618 | -31.94983 | 101.96 | 19.04762
471 | 'Au/sapphire' | Au | Al2O3 |  |  | 0 | 298 | 200 | 0.1248163 | 1337 | 19.3 | 1.695 | 1 | 1 | 11 | 6 | 11 | 6 | 2.54 | 2.54 | 9.225 | 9.225 | -3.814051 | 196.97 | 0.78 | 2300 | 3.99 | 4.247 | 2 | 3 | 13 | 3 | 16 | 2 | 1.61 | 3.44 | 5.986 | 13.618 | -31.94983 | 101.96 | 19.04762
472 | 'Au/sapphire' | Au | Al2O3 |  |  | 0 | 298 | 200 | 0.1248163 | 1337 | 19.3 | 1.695 | 1 | 1 | 11 | 6 | 11 | 6 | 2.54 | 2.54 | 9.225 | 9.225 | -3.814051 | 196.97 | 0.78 | 2300 | 3.99 | 4.247 | 2 | 3 | 13 | 3 | 16 | 2 | 1.61 | 3.44 | 5.986 | 13.618 | -31.94983 | 101.96 | 12.04819
474 | 'Au/sapphire' | Au | Al2O3 |  |  | 0 | 298 | 100 | 0.1248163 | 1337 | 19.3 | 1.695 | 1 | 1 | 11 | 6 | 11 | 6 | 2.54 | 2.54 | 9.225 | 9.225 | -3.814051 | 196.97 | 0.78 | 2300 | 3.99 | 4.247 | 2 | 3 | 13 | 3 | 16 | 2 | 1.61 | 3.44 | 5.986 | 13.618 | -31.94983 | 101.96 | 10.81081
475 | 'Bi/Sapphire' | Bi | Al2O3 |  |  | 0 | 298 | 149 | 0.12 | 545 | 9.8 | 3.556 | 1 | 1 | 15 | 6 | 15 | 6 | 2.02 | 2.02 | 7.289 | 7.289 | -2.176496448 | 208.98 | 0.78 | 2300 | 3.99 | 4.247 | 2 | 3 | 13 | 3 | 16 | 2 | 1.61 | 3.44 | 5.986 | 13.618 | -31.94983 | 101.96 | 83.33333
476 | 'Au/SiO2' | Au | a-SiO2 |  |  | 0 | 298 | 150 | 0.1248163 | 1337 | 19.3 | 1.695 | 1 | 1 | 11 | 6 | 11 | 6 | 2.54 | 2.54 | 9.225 | 9.225 | -3.814051 | 196.97 | 0.75 | 1873 | 2.2 | 4.53 | 1 | 2 | 14 | 3 | 16 | 2 | 1.9 | 3.44 | 8.151 | 13.618 | -18.73238 | 60.08 | 16.94915
477 | 'Bi/SiO2' | Bi | a-SiO2 |  |  | 0 | 298 | 165 | 0.12 | 545 | 9.8 | 3.556 | 1 | 1 | 15 | 6 | 15 | 6 | 2.02 | 2.02 | 7.289 | 7.289 | -2.176496448 | 208.98 | 0.75 | 1873 | 2.2 | 4.53 | 1 | 2 | 14 | 3 | 16 | 2 | 1.9 | 3.44 | 8.151 | 13.618 | -18.73238 | 60.08 | 62.5
478 | Au/a-SiO2' | Au | a-SiO2 |  |  | 0 | 298 | 100 | 0.1248163 | 1337 | 19.3 | 1.695 | 1 | 1 | 11 | 6 | 11 | 6 | 2.54 | 2.54 | 9.225 | 9.225 | -3.814051 | 196.97 | 0.75 | 1873 | 2.2 | 4.53 | 1 | 2 | 14 | 3 | 16 | 2 | 1.9 | 3.44 | 8.151 | 13.618 | -18.73238 | 60.08 | 20
479 | Au/a-SiO2' | Au | a-SiO2 |  |  | 0 | 298 | 100 | 0.1248163 | 1337 | 19.3 | 1.695 | 1 | 1 | 11 | 6 | 11 | 6 | 2.54 | 2.54 | 9.225 | 9.225 | -3.814051 | 196.97 | 0.75 | 1873 | 2.2 | 4.53 | 1 | 2 | 14 | 3 | 16 | 2 | 1.9 | 3.44 | 8.151 | 13.618 | -18.73238 | 60.08 | 4.504505
480 | a-SiO2/Si' | a-SiO2 | Si |  |  | 0 | 298 | 20 | 0.75 | 1873 | 2.2 | 4.53 | 1 | 2 | 14 | 3 | 16 | 2 | 1.9 | 3.44 | 8.151 | 13.618 | -18.73238 | 60.08 | 0.71 | 1687 | 2.33 | 2.003 | 1 | 1 | 14 | 3 | 14 | 3 | 1.9 | 1.9 | 8.151 | 1.9 | -4.622464 | 28.09 | 4.504505
501 | 'Au/graphite' | Au | g-C |  |  | 0 | 87 | 90 | 0.1077238 | 1337 | 19.3 | 1.695 | 1 | 1 | 11 | 6 | 11 | 6 | 2.54 | 2.54 | 9.225 | 9.225 | -3.814051 | 196.97 | 0.125 | 4260 | 2.26 | 0.88 | 1 | 1 | 14 | 2 | 14 | 2 | 2.55 | 2.55 | 11.26 | 11.26 | -7.368995 | 12.01 | 38.46154
502 | 'Au/graphite' | Au | g-C |  |  | 0 | 110 | 90 | 0.1142716 | 1337 | 19.3 | 1.695 | 1 | 1 | 11 | 6 | 11 | 6 | 2.54 | 2.54 | 9.225 | 9.225 | -3.814051 | 196.97 | 0.14 | 4260 | 2.26 | 0.88 | 1 | 1 | 14 | 2 | 14 | 2 | 2.55 | 2.55 | 11.26 | 11.26 | -7.368995 | 12.01 | 35.08772
503 | 'Au/graphite' | Au | g-C |  |  | 0 | 145 | 90 | 0.1192274 | 1337 | 19.3 | 1.695 | 1 | 1 | 11 | 6 | 11 | 6 | 2.54 | 2.54 | 9.225 | 9.225 | -3.814051 | 196.97 | 0.27 | 4260 | 2.26 | 0.88 | 1 | 1 | 14 | 2 | 14 | 2 | 2.55 | 2.55 | 11.26 | 11.26 | -7.368995 | 12.01 | 37.73585
504 | 'Au/graphite' | Au | g-C |  |  | 0 | 185 | 90 | 0.1219984 | 1337 | 19.3 | 1.695 | 1 | 1 | 11 | 6 | 11 | 6 | 2.54 | 2.54 | 9.225 | 9.225 | -3.814051 | 196.97 | 0.38 | 4260 | 2.26 | 0.88 | 1 | 1 | 14 | 2 | 14 | 2 | 2.55 | 2.55 | 11.26 | 11.26 | -7.368995 | 12.01 | 36.36364
505 | 'Au/graphite' | Au | g-C |  |  | 0 | 225 | 90 | 0.1234702 | 1337 | 19.3 | 1.695 | 1 | 1 | 11 | 6 | 11 | 6 | 2.54 | 2.54 | 9.225 | 9.225 | -3.814051 | 196.97 | 0.49 | 4260 | 2.26 | 0.88 | 1 | 1 | 14 | 2 | 14 | 2 | 2.55 | 2.55 | 11.26 | 11.26 | -7.368995 | 12.01 | 33.89831
506 | 'Au/graphite' | Au | g-C |  |  | 0 | 260 | 90 | 0.1242557 | 1337 | 19.3 | 1.695 | 1 | 1 | 11 | 6 | 11 | 6 | 2.54 | 2.54 | 9.225 | 9.225 | -3.814051 | 196.97 | 0.57 | 4260 | 2.26 | 0.88 | 1 | 1 | 14 | 2 | 14 | 2 | 2.55 | 2.55 | 11.26 | 11.26 | -7.368995 | 12.01 | 33.33333
507 | 'Cr/graphite' | Cr | g-C |  |  | 0 | 87 | 90 | 0.1350286 | 2118 | 7.2 | 1.2 | 1 | 1 | 6 | 4 | 6 | 4 | 1.66 | 1.66 | 6.766 | 6.766 | -4.093886176 | 52 | 0.125 | 4260 | 2.26 | 0.88 | 1 | 1 | 14 | 2 | 14 | 2 | 2.55 | 2.55 | 11.26 | 11.26 | -7.368995 | 12.01 | 55.55556
508 | 'Cr/graphite' | Cr | g-C |  |  | 0 | 110 | 90 | 0.2023 | 2118 | 7.2 | 1.2 | 1 | 1 | 6 | 4 | 6 | 4 | 1.66 | 1.66 | 6.766 | 6.766 | -4.093886176 | 52 | 0.14 | 4260 | 2.26 | 0.88 | 1 | 1 | 14 | 2 | 14 | 2 | 2.55 | 2.55 | 11.26 | 11.26 | -7.368995 | 12.01 | 35.08772
509 | 'Cr/graphite' | Cr | g-C |  |  | 0 | 145 | 90 | 0.2812934 | 2118 | 7.2 | 1.2 | 1 | 1 | 6 | 4 | 6 | 4 | 1.66 | 1.66 | 6.766 | 6.766 | -4.093886176 | 52 | 0.27 | 4260 | 2.26 | 0.88 | 1 | 1 | 14 | 2 | 14 | 2 | 2.55 | 2.55 | 11.26 | 11.26 | -7.368995 | 12.01 | 28.57143
510 | 'Cr/graphite' | Cr | g-C |  |  | 0 | 185 | 90 | 0.340979 | 2118 | 7.2 | 1.2 | 1 | 1 | 6 | 4 | 6 | 4 | 1.66 | 1.66 | 6.766 | 6.766 | -4.093886176 | 52 | 0.38 | 4260 | 2.26 | 0.88 | 1 | 1 | 14 | 2 | 14 | 2 | 2.55 | 2.55 | 11.26 | 11.26 | -7.368995 | 12.01 | 24.39024
511 | 'Cr/graphite' | Cr | g-C |  |  | 0 | 225 | 90 | 0.3789087 | 2118 | 7.2 | 1.2 | 1 | 1 | 6 | 4 | 6 | 4 | 1.66 | 1.66 | 6.766 | 6.766 | -4.093886176 | 52 | 0.49 | 4260 | 2.26 | 0.88 | 1 | 1 | 14 | 2 | 14 | 2 | 2.55 | 2.55 | 11.26 | 11.26 | -7.368995 | 12.01 | 21.73913
512 | 'Cr/graphite' | Cr | g-C |  |  | 0 | 260 | 90 | 0.4012515 | 2118 | 7.2 | 1.2 | 1 | 1 | 6 | 4 | 6 | 4 | 1.66 | 1.66 | 6.766 | 6.766 | -4.093886176 | 52 | 0.57 | 4260 | 2.26 | 0.88 | 1 | 1 | 14 | 2 | 14 | 2 | 2.55 | 2.55 | 11.26 | 11.26 | -7.368995 | 12.01 | 23.25581
513 | 'Cr/graphite' | Cr | g-C |  |  | 0 | 295 | 90 | 0.4170526 | 2118 | 7.2 | 1.2 | 1 | 1 | 6 | 4 | 6 | 4 | 1.66 | 1.66 | 6.766 | 6.766 | -4.093886176 | 52 | 0.71 | 4260 | 2.26 | 0.88 | 1 | 1 | 14 | 2 | 14 | 2 | 2.55 | 2.55 | 11.26 | 11.26 | -7.368995 | 12.01 | 20.83333
514 | 'Al/graphite' | Al | g-C |  |  | 0 | 87 | 90 | 0.3935305 | 934 | 2.7 | 1.66 | 1 | 1 | 13 | 3 | 13 | 3 | 1.61 | 1.61 | 5.986 | 5.986 | -3.389116 | 26.98 | 0.125 | 4260 | 2.26 | 0.88 | 1 | 1 | 14 | 2 | 14 | 2 | 2.55 | 2.55 | 11.26 | 11.26 | -7.368995 | 12.01 | 29.85075
515 | 'Al/graphite' | Al | g-C |  |  | 0 | 110 | 90 | 0.519643 | 934 | 2.7 | 1.66 | 1 | 1 | 13 | 3 | 13 | 3 | 1.61 | 1.61 | 5.986 | 5.986 | -3.389116 | 26.98 | 0.14 | 4260 | 2.26 | 0.88 | 1 | 1 | 14 | 2 | 14 | 2 | 2.55 | 2.55 | 11.26 | 11.26 | -7.368995 | 12.01 | 25.97403
516 | 'Al/graphite' | Al | g-C |  |  | 0 | 145 | 90 | 0.6489605 | 934 | 2.7 | 1.66 | 1 | 1 | 13 | 3 | 13 | 3 | 1.61 | 1.61 | 5.986 | 5.986 | -3.389116 | 26.98 | 0.27 | 4260 | 2.26 | 0.88 | 1 | 1 | 14 | 2 | 14 | 2 | 2.55 | 2.55 | 11.26 | 11.26 | -7.368995 | 12.01 | 23.25581
517 | 'Al/graphite' | Al | g-C |  |  | 0 | 185 | 90 | 0.7379954 | 934 | 2.7 | 1.66 | 1 | 1 | 13 | 3 | 13 | 3 | 1.61 | 1.61 | 5.986 | 5.986 | -3.389116 | 26.98 | 0.38 | 4260 | 2.26 | 0.88 | 1 | 1 | 14 | 2 | 14 | 2 | 2.55 | 2.55 | 11.26 | 11.26 | -7.368995 | 12.01 | 21.50538
518 | 'Al/graphite' | Al | g-C |  |  | 0 | 225 | 90 | 0.7915053 | 934 | 2.7 | 1.66 | 1 | 1 | 13 | 3 | 13 | 3 | 1.61 | 1.61 | 5.986 | 5.986 | -3.389116 | 26.98 | 0.49 | 4260 | 2.26 | 0.88 | 1 | 1 | 14 | 2 | 14 | 2 | 2.55 | 2.55 | 11.26 | 11.26 | -7.368995 | 12.01 | 21.2766
519 | 'Al/graphite' | Al | g-C |  |  | 0 | 260 | 90 | 0.8220629 | 934 | 2.7 | 1.66 | 1 | 1 | 13 | 3 | 13 | 3 | 1.61 | 1.61 | 5.986 | 5.986 | -3.389116 | 26.98 | 0.57 | 4260 | 2.26 | 0.88 | 1 | 1 | 14 | 2 | 14 | 2 | 2.55 | 2.55 | 11.26 | 11.26 | -7.368995 | 12.01 | 20.20202
520 | 'Ti/graphite' | Ti | g-C |  |  | 0 | 87 | 90 | 0.2006037 | 1953 | 4.5 | 1.783 | 1 | 1 | 4 | 4 | 4 | 4 | 1.54 | 1.54 | 6.82 | 6.82 | -4.850478 | 47.87 | 0.125 | 4260 | 2.26 | 0.88 | 1 | 1 | 14 | 2 | 14 | 2 | 2.55 | 2.55 | 11.26 | 11.26 | -7.368995 | 12.01 | 16.12903
521 | 'Ti/graphite' | Ti | g-C |  |  | 0 | 110 | 90 | 0.2521684 | 1953 | 4.5 | 1.783 | 1 | 1 | 4 | 4 | 4 | 4 | 1.54 | 1.54 | 6.82 | 6.82 | -4.850478 | 47.87 | 0.14 | 4260 | 2.26 | 0.88 | 1 | 1 | 14 | 2 | 14 | 2 | 2.55 | 2.55 | 11.26 | 11.26 | -7.368995 | 12.01 | 13.88889
522 | 'Ti/graphite' | Ti | g-C |  |  | 0 | 145 | 90 | 0.3006818 | 1953 | 4.5 | 1.783 | 1 | 1 | 4 | 4 | 4 | 4 | 1.54 | 1.54 | 6.82 | 6.82 | -4.850478 | 47.87 | 0.27 | 4260 | 2.26 | 0.88 | 1 | 1 | 14 | 2 | 14 | 2 | 2.55 | 2.55 | 11.26 | 11.26 | -7.368995 | 12.01 | 13.15789
523 | 'Ti/graphite' | Ti | g-C |  |  | 0 | 185 | 90 | 0.3319595 | 1953 | 4.5 | 1.783 | 1 | 1 | 4 | 4 | 4 | 4 | 1.54 | 1.54 | 6.82 | 6.82 | -4.850478 | 47.87 | 0.38 | 4260 | 2.26 | 0.88 | 1 | 1 | 14 | 2 | 14 | 2 | 2.55 | 2.55 | 11.26 | 11.26 | -7.368995 | 12.01 | 10.86957
524 | 'Ti/graphite' | Ti | g-C |  |  | 0 | 225 | 90 | 0.3499895 | 1953 | 4.5 | 1.783 | 1 | 1 | 4 | 4 | 4 | 4 | 1.54 | 1.54 | 6.82 | 6.82 | -4.850478 | 47.87 | 0.49 | 4260 | 2.26 | 0.88 | 1 | 1 | 14 | 2 | 14 | 2 | 2.55 | 2.55 | 11.26 | 11.26 | -7.368995 | 12.01 | 8.438819
525 | 'Ti/graphite' | Ti | g-C |  |  | 0 | 260 | 90 | 0.3600447 | 1953 | 4.5 | 1.783 | 1 | 1 | 4 | 4 | 4 | 4 | 1.54 | 1.54 | 6.82 | 6.82 | -4.850478 | 47.87 | 0.57 | 4260 | 2.26 | 0.88 | 1 | 1 | 14 | 2 | 14 | 2 | 2.55 | 2.55 | 11.26 | 11.26 | -7.368995 | 12.01 | 8.368201
526 | 'Al/Ti/graphite' | Al | g-C | Ti |  | 1 | 87 | 90 | 0.3935305 | 934 | 2.7 | 1.66 | 1 | 1 | 13 | 3 | 13 | 3 | 1.61 | 1.61 | 5.986 | 5.986 | -3.389116 | 26.98 | 0.125 | 4260 | 2.26 | 0.88 | 1 | 1 | 14 | 2 | 14 | 2 | 2.55 | 2.55 | 11.26 | 11.26 | -7.368995 | 12.01 | 16.12903
527 | 'Al/Ti/graphite' | Al | g-C | Ti |  | 1 | 110 | 90 | 0.519643 | 934 | 2.7 | 1.66 | 1 | 1 | 13 | 3 | 13 | 3 | 1.61 | 1.61 | 5.986 | 5.986 | -3.389116 | 26.98 | 0.14 | 4260 | 2.26 | 0.88 | 1 | 1 | 14 | 2 | 14 | 2 | 2.55 | 2.55 | 11.26 | 11.26 | -7.368995 | 12.01 | 16.12903
528 | 'Al/Ti/graphite' | Al | g-C | Ti |  | 1 | 155 | 90 | 0.6758911 | 934 | 2.7 | 1.66 | 1 | 1 | 13 | 3 | 13 | 3 | 1.61 | 1.61 | 5.986 | 5.986 | -3.389116 | 26.98 | 0.27 | 4260 | 2.26 | 0.88 | 1 | 1 | 14 | 2 | 14 | 2 | 2.55 | 2.55 | 11.26 | 11.26 | -7.368995 | 12.01 | 13.88889
529 | 'Al/Ti/graphite' | Al | g-C | Ti |  | 1 | 200 | 90 | 0.7613453 | 934 | 2.7 | 1.66 | 1 | 1 | 13 | 3 | 13 | 3 | 1.61 | 1.61 | 5.986 | 5.986 | -3.389116 | 26.98 | 0.42 | 4260 | 2.26 | 0.88 | 1 | 1 | 14 | 2 | 14 | 2 | 2.55 | 2.55 | 11.26 | 11.26 | -7.368995 | 12.01 | 11.17318
530 | 'Al/Ti/graphite' | Al | g-C | Ti |  | 1 | 250 | 90 | 0.8144978 | 934 | 2.7 | 1.66 | 1 | 1 | 13 | 3 | 13 | 3 | 1.61 | 1.61 | 5.986 | 5.986 | -3.389116 | 26.98 | 0.57 | 4260 | 2.26 | 0.88 | 1 | 1 | 14 | 2 | 14 | 2 | 2.55 | 2.55 | 11.26 | 11.26 | -7.368995 | 12.01 | 10.10101
531 | 'Al/Ti/graphite' | Al | g-C | Ti |  | 1 | 300 | 90 | 0.8458304 | 934 | 2.7 | 1.66 | 1 | 1 | 13 | 3 | 13 | 3 | 1.61 | 1.61 | 5.986 | 5.986 | -3.389116 | 26.98 | 0.71 | 4260 | 2.26 | 0.88 | 1 | 1 | 14 | 2 | 14 | 2 | 2.55 | 2.55 | 11.26 | 11.26 | -7.368995 | 12.01 | 9.52381
545 | 'Cr/Si' | Cr | Si |  |  | 0 | 293 | 50 | 0.4162841 | 2118 | 7.2 | 1.2 | 1 | 1 | 6 | 4 | 6 | 4 | 1.66 | 1.66 | 6.766 | 6.766 | -4.093886176 | 52 | 0.7075972 | 1687 | 2.33 | 2.003 | 1 | 1 | 14 | 3 | 14 | 3 | 1.9 | 1.9 | 8.151 | 8.151 | -4.622464 | 28.09 | 8.849558
546 | 'Cr/Si' | Cr | Si |  |  | 0 | 320 | 50 | 0.4257283 | 2118 | 7.2 | 1.2 | 1 | 1 | 6 | 4 | 6 | 4 | 1.66 | 1.66 | 6.766 | 6.766 | -4.093886176 | 52 | 0.7321438 | 1687 | 2.33 | 2.003 | 1 | 1 | 14 | 3 | 14 | 3 | 1.9 | 1.9 | 8.151 | 8.151 | -4.622464 | 28.09 | 7.874016
547 | 'Cr/Si' | Cr | Si |  |  | 0 | 340 | 50 | 0.4314433 | 2118 | 7.2 | 1.2 | 1 | 1 | 6 | 4 | 6 | 4 | 1.66 | 1.66 | 6.766 | 6.766 | -4.093886176 | 52 | 0.7473792 | 1687 | 2.33 | 2.003 | 1 | 1 | 14 | 3 | 14 | 3 | 1.9 | 1.9 | 8.151 | 8.151 | -4.622464 | 28.09 | 6.944444
548 | 'Cr/Si' | Cr | Si |  |  | 0 | 374 | 50 | 0.4392931 | 2118 | 7.2 | 1.2 | 1 | 1 | 6 | 4 | 6 | 4 | 1.66 | 1.66 | 6.766 | 6.766 | -4.093886176 | 52 | 0.7687803 | 1687 | 2.33 | 2.003 | 1 | 1 | 14 | 3 | 14 | 3 | 1.9 | 1.9 | 8.151 | 8.151 | -4.622464 | 28.09 | 5.882353
549 | 'Cr/Si' | Cr | Si |  |  | 0 | 410 | 50 | 0.4457485 | 2118 | 7.2 | 1.2 | 1 | 1 | 6 | 4 | 6 | 4 | 1.66 | 1.66 | 6.766 | 6.766 | -4.093886176 | 52 | 0.786789 | 1687 | 2.33 | 2.003 | 1 | 1 | 14 | 3 | 14 | 3 | 1.9 | 1.9 | 8.151 | 8.151 | -4.622464 | 28.09 | 5.208333
550 | 'Cr/Si' | Cr | Si |  |  | 0 | 445 | 50 | 0.450648 | 2118 | 7.2 | 1.2 | 1 | 1 | 6 | 4 | 6 | 4 | 1.66 | 1.66 | 6.766 | 6.766 | -4.093886176 | 52 | 0.800719 | 1687 | 2.33 | 2.003 | 1 | 1 | 14 | 3 | 14 | 3 | 1.9 | 1.9 | 8.151 | 8.151 | -4.622464 | 28.09 | 4.651163
551 | 'Al/Al2O3' | Al | Al2O3 |  |  | 0 | 298 | 75 | 0.8448061 | 934 | 2.7 | 1.66 | 1 | 1 | 13 | 3 | 13 | 3 | 1.61 | 1.61 | 5.986 | 5.986 | -3.389116 | 26.98 | 0.78 | 2300 | 3.99 | 4.247 | 2 | 3 | 13 | 3 | 16 | 2 | 1.61 | 3.44 | 5.986 | 13.618 | -31.94983 | 101.96 | 5.376344
552 | 'Al/Al2O3' | Al | Al2O3 |  |  | 0 | 335 | 75 | 0.8605121 | 934 | 2.7 | 1.66 | 1 | 1 | 13 | 3 | 13 | 3 | 1.61 | 1.61 | 5.986 | 5.986 | -3.389116 | 26.98 | 0.845 | 2300 | 3.99 | 4.247 | 2 | 3 | 13 | 3 | 16 | 2 | 1.61 | 3.44 | 5.986 | 13.618 | -31.94983 | 101.96 | 4.524887
553 | 'Al/Al2O3' | Al | Al2O3 |  |  | 0 | 400 | 75 | 0.8788885 | 934 | 2.7 | 1.66 | 1 | 1 | 13 | 3 | 13 | 3 | 1.61 | 1.61 | 5.986 | 5.986 | -3.389116 | 26.98 | 0.95 | 2300 | 3.99 | 4.247 | 2 | 3 | 13 | 3 | 16 | 2 | 1.61 | 3.44 | 5.986 | 13.618 | -31.94983 | 101.96 | 3.571429
554 | 'Al/Al2O3' | Al | Al2O3 |  |  | 0 | 455 | 75 | 0.8889111 | 934 | 2.7 | 1.66 | 1 | 1 | 13 | 3 | 13 | 3 | 1.61 | 1.61 | 5.986 | 5.986 | -3.389116 | 26.98 | 1.01 | 2300 | 3.99 | 4.247 | 2 | 3 | 13 | 3 | 16 | 2 | 1.61 | 3.44 | 5.986 | 13.618 | -31.94983 | 101.96 | 3.125
555 | 'Al/Al2O3' | Al | Al2O3 |  |  | 0 | 480 | 75 | 0.8924286 | 934 | 2.7 | 1.66 | 1 | 1 | 13 | 3 | 13 | 3 | 1.61 | 1.61 | 5.986 | 5.986 | -3.389116 | 26.98 | 1.05 | 2300 | 3.99 | 4.247 | 2 | 3 | 13 | 3 | 16 | 2 | 1.61 | 3.44 | 5.986 | 13.618 | -31.94983 | 101.96 | 3.030303
556 | 'Al/Al2O3' | Al | Al2O3 |  |  | 0 | 485 | 75 | 0.8930587 | 934 | 2.7 | 1.66 | 1 | 1 | 13 | 3 | 13 | 3 | 1.61 | 1.61 | 5.986 | 5.986 | -3.389116 | 26.98 | 1.05 | 2300 | 3.99 | 4.247 | 2 | 3 | 13 | 3 | 16 | 2 | 1.61 | 3.44 | 5.986 | 13.618 | -31.94983 | 101.96 | 2.923977
557 | 'Pt/Al2O3' | Pt | Al2O3 |  |  | 0 | 293 | 50 | 0.1242186 | 2045 | 21.5 | 1.512 | 1 | 1 | 10 | 6 | 10 | 6 | 2.28 | 2.28 | 9 | 9 | -5.845448 | 195.08 | 0.78 | 2300 | 3.99 | 4.247 | 2 | 3 | 13 | 3 | 16 | 2 | 1.61 | 3.44 | 5.986 | 13.618 | -31.94983 | 101.96 | 8.547009
558 | 'Pt/Al2O3' | Pt | Al2O3 |  |  | 0 | 340 | 50 | 0.1251408 | 2045 | 21.5 | 1.512 | 1 | 1 | 10 | 6 | 10 | 6 | 2.28 | 2.28 | 9 | 9 | -5.845448 | 195.08 | 0.87 | 2300 | 3.99 | 4.247 | 2 | 3 | 13 | 3 | 16 | 2 | 1.61 | 3.44 | 5.986 | 13.618 | -31.94983 | 101.96 | 7.518797
559 | 'Pt/Al2O3' | Pt | Al2O3 |  |  | 0 | 393 | 50 | 0.1258146 | 2045 | 21.5 | 1.512 | 1 | 1 | 10 | 6 | 10 | 6 | 2.28 | 2.28 | 9 | 9 | -5.845448 | 195.08 | 0.95 | 2300 | 3.99 | 4.247 | 2 | 3 | 13 | 3 | 16 | 2 | 1.61 | 3.44 | 5.986 | 13.618 | -31.94983 | 101.96 | 7.142857
560 | 'Pt/Al2O3' | Pt | Al2O3 |  |  | 0 | 427 | 50 | 0.1261237 | 2045 | 21.5 | 1.512 | 1 | 1 | 10 | 6 | 10 | 6 | 2.28 | 2.28 | 9 | 9 | -5.845448 | 195.08 | 0.964 | 2300 | 3.99 | 4.247 | 2 | 3 | 13 | 3 | 16 | 2 | 1.61 | 3.44 | 5.986 | 13.618 | -31.94983 | 101.96 | 6.993007
561 | 'Pt/Al2O3' | Pt | Al2O3 |  |  | 0 | 460 | 50 | 0.1263618 | 2045 | 21.5 | 1.512 | 1 | 1 | 10 | 6 | 10 | 6 | 2.28 | 2.28 | 9 | 9 | -5.845448 | 195.08 | 1.02 | 2300 | 3.99 | 4.247 | 2 | 3 | 13 | 3 | 16 | 2 | 1.61 | 3.44 | 5.986 | 13.618 | -31.94983 | 101.96 | 6.410256
562 | 'Pt/Al2O3' | Pt | Al2O3 |  |  | 0 | 498 | 50 | 0.1265794 | 2045 | 21.5 | 1.512 | 1 | 1 | 10 | 6 | 10 | 6 | 2.28 | 2.28 | 9 | 9 | -5.845448 | 195.08 | 1.05 | 2300 | 3.99 | 4.247 | 2 | 3 | 13 | 3 | 16 | 2 | 1.61 | 3.44 | 5.986 | 13.618 | -31.94983 | 101.96 | 5.988024
563 | 'Pt/AlN' | Pt | AlN |  |  | 0 | 193 | 50 | 0.1197177 | 2045 | 21.5 | 1.512 | 1 | 1 | 10 | 6 | 10 | 6 | 2.28 | 2.28 | 9 | 9 | -5.845448 | 195.08 | 0.4485942 | 3023 | 3.3 | 2.085 | 1 | 1 | 13 | 3 | 15 | 2 | 1.61 | 3.04 | 5.986 | 14.534 | -11.59741 | 40.99 | 8.695652
564 | 'Pt/AlN' | Pt | AlN |  |  | 0 | 322 | 50 | 0.1248331 | 2045 | 21.5 | 1.512 | 1 | 1 | 10 | 6 | 10 | 6 | 2.28 | 2.28 | 9 | 9 | -5.845448 | 195.08 | 0.7754808 | 3023 | 3.3 | 2.085 | 1 | 1 | 13 | 3 | 15 | 2 | 1.61 | 3.04 | 5.986 | 14.534 | -11.59741 | 40.99 | 8.196721
565 | 'Pt/AlN' | Pt | AlN |  |  | 0 | 365 | 50 | 0.1254934 | 2045 | 21.5 | 1.512 | 1 | 1 | 10 | 6 | 10 | 6 | 2.28 | 2.28 | 9 | 9 | -5.845448 | 195.08 | 0.8463755 | 3023 | 3.3 | 2.085 | 1 | 1 | 13 | 3 | 15 | 2 | 1.61 | 3.04 | 5.986 | 14.534 | -11.59741 | 40.99 | 6.896552
566 | 'Pt/AlN' | Pt | AlN |  |  | 0 | 398 | 50 | 0.1258651 | 2045 | 21.5 | 1.512 | 1 | 1 | 10 | 6 | 10 | 6 | 2.28 | 2.28 | 9 | 9 | -5.845448 | 195.08 | 0.891103 | 3023 | 3.3 | 2.085 | 1 | 1 | 13 | 3 | 15 | 2 | 1.61 | 3.04 | 5.986 | 14.534 | -11.59741 | 40.99 | 6.535948
567 | 'Pt/AlN' | Pt | AlN |  |  | 0 | 435 | 50 | 0.1261862 | 2045 | 21.5 | 1.512 | 1 | 1 | 10 | 6 | 10 | 6 | 2.28 | 2.28 | 9 | 9 | -5.845448 | 195.08 | 0.9335993 | 3023 | 3.3 | 2.085 | 1 | 1 | 13 | 3 | 15 | 2 | 1.61 | 3.04 | 5.986 | 14.534 | -11.59741 | 40.99 | 6.578947
568 | 'Pt/AlN' | Pt | AlN |  |  | 0 | 465 | 50 | 0.1263931 | 2045 | 21.5 | 1.512 | 1 | 1 | 10 | 6 | 10 | 6 | 2.28 | 2.28 | 9 | 9 | -5.845448 | 195.08 | 0.9625049 | 3023 | 3.3 | 2.085 | 1 | 1 | 13 | 3 | 15 | 2 | 1.61 | 3.04 | 5.986 | 14.534 | -11.59741 | 40.99 | 6.134969
569 | 'Pt/AlN' | Pt | AlN |  |  | 0 | 505 | 50 | 0.1266143 | 2045 | 21.5 | 1.512 | 1 | 1 | 10 | 6 | 10 | 6 | 2.28 | 2.28 | 9 | 9 | -5.845448 | 195.08 | 0.9954674 | 3023 | 3.3 | 2.085 | 1 | 1 | 13 | 3 | 15 | 2 | 1.61 | 3.04 | 5.986 | 14.534 | -11.59741 | 40.99 | 5.882353
570 | 'Cr/Si' | Cr | Si |  |  | 0 | 298 | 50 | 0.4182054 | 2118 | 7.2 | 1.2 | 1 | 1 | 6 | 4 | 6 | 4 | 1.66 | 1.66 | 6.766 | 6.766 | -4.093886176 | 52 | 0.7125299 | 1687 | 2.33 | 2.003 | 1 | 1 | 14 | 3 | 14 | 3 | 1.9 | 1.9 | 8.151 | 8.151 | -4.622464 | 28.09 | 5.617978
571 | 'Cr/Si' | Cr | Si |  |  | 0 | 298 | 50 | 0.4182054 | 2118 | 7.2 | 1.2 | 1 | 1 | 6 | 4 | 6 | 4 | 1.66 | 1.66 | 6.766 | 6.766 | -4.093886176 | 52 | 0.7125299 | 1687 | 2.33 | 2.003 | 1 | 1 | 14 | 3 | 14 | 3 | 1.9 | 1.9 | 8.151 | 8.151 | -4.622464 | 28.09 | 8.849558
572 | 'Cr/Si' | Cr | Si |  |  | 0 | 298 | 50 | 0.4182054 | 2118 | 7.2 | 1.2 | 1 | 1 | 6 | 4 | 6 | 4 | 1.66 | 1.66 | 6.766 | 6.766 | -4.093886176 | 52 | 0.7125299 | 1687 | 2.33 | 2.003 | 1 | 1 | 14 | 3 | 14 | 3 | 1.9 | 1.9 | 8.151 | 8.151 | -4.622464 | 28.09 | 7.194245
573 | 'Cr/Si' | Cr | Si |  |  | 0 | 298 | 50 | 0.4182054 | 2118 | 7.2 | 1.2 | 1 | 1 | 6 | 4 | 6 | 4 | 1.66 | 1.66 | 6.766 | 6.766 | -4.093886176 | 52 | 0.7125299 | 1687 | 2.33 | 2.003 | 1 | 1 | 14 | 3 | 14 | 3 | 1.9 | 1.9 | 8.151 | 8.151 | -4.622464 | 28.09 | 6.666667
574 | 'Cr/Si' | Cr | Si |  |  | 0 | 298 | 50 | 0.4182054 | 2118 | 7.2 | 1.2 | 1 | 1 | 6 | 4 | 6 | 4 | 1.66 | 1.66 | 6.766 | 6.766 | -4.093886176 | 52 | 0.7125299 | 1687 | 2.33 | 2.003 | 1 | 1 | 14 | 3 | 14 | 3 | 1.9 | 1.9 | 8.151 | 8.151 | -4.622464 | 28.09 | 7.462687
575 | 'Cr/Si' | Cr | Si |  |  | 0 | 298 | 50 | 0.4182054 | 2118 | 7.2 | 1.2 | 1 | 1 | 6 | 4 | 6 | 4 | 1.66 | 1.66 | 6.766 | 6.766 | -4.093886176 | 52 | 0.7125299 | 1687 | 2.33 | 2.003 | 1 | 1 | 14 | 3 | 14 | 3 | 1.9 | 1.9 | 8.151 | 8.151 | -4.622464 | 28.09 | 8.196721
586 | 'Al/Si' | Al | Si |  |  | 0 | 298 | 100 | 0.8448061 | 934 | 2.7 | 1.66 | 1 | 1 | 13 | 3 | 13 | 3 | 1.61 | 1.61 | 5.986 | 5.986 | -3.389116 | 26.98 | 0.7125299 | 1687 | 2.33 | 2.003 | 1 | 1 | 14 | 3 | 14 | 3 | 1.9 | 1.9 | 8.151 | 8.151 | -4.622464 | 28.09 | 28.57143
587 | 'Al/SiO2/Si' | Al | Si | SiO2 |  | 1 | 298 | 100 | 0.8448061 | 934 | 2.7 | 1.66 | 1 | 1 | 13 | 3 | 13 | 3 | 1.61 | 1.61 | 5.986 | 5.986 | -3.389116 | 26.98 | 0.7125299 | 1687 | 2.33 | 2.003 | 1 | 1 | 14 | 3 | 14 | 3 | 1.9 | 1.9 | 8.151 | 8.151 | -4.622464 | 28.09 | 20
593 | 'Al/Si' | Al | Si |  |  | 0 | 40 | 100 | 0.07195727 | 934 | 2.7 | 1.66 | 1 | 1 | 13 | 3 | 13 | 3 | 1.61 | 1.61 | 5.986 | 5.986 | -3.389116 | 26.98 | 0.05117807 | 1687 | 2.33 | 2.003 | 1 | 1 | 14 | 3 | 14 | 3 | 1.9 | 1.9 | 8.151 | 8.151 | -4.622464 | 28.09 | 29.41176
594 | 'Al/Si' | Al | Si |  |  | 0 | 50 | 100 | 0.1345958 | 934 | 2.7 | 1.66 | 1 | 1 | 13 | 3 | 13 | 3 | 1.61 | 1.61 | 5.986 | 5.986 | -3.389116 | 26.98 | 0.08805494 | 1687 | 2.33 | 2.003 | 1 | 1 | 14 | 3 | 14 | 3 | 1.9 | 1.9 | 8.151 | 8.151 | -4.622464 | 28.09 | 15.87302
595 | 'Al/Si' | Al | Si |  |  | 0 | 60 | 100 | 0.2062844 | 934 | 2.7 | 1.66 | 1 | 1 | 13 | 3 | 13 | 3 | 1.61 | 1.61 | 5.986 | 5.986 | -3.389116 | 26.98 | 0.1264114 | 1687 | 2.33 | 2.003 | 1 | 1 | 14 | 3 | 14 | 3 | 1.9 | 1.9 | 8.151 | 8.151 | -4.622464 | 28.09 | 10.52632
596 | 'Al/Si' | Al | Si |  |  | 0 | 70 | 100 | 0.2793347 | 934 | 2.7 | 1.66 | 1 | 1 | 13 | 3 | 13 | 3 | 1.61 | 1.61 | 5.986 | 5.986 | -3.389116 | 26.98 | 0.1643383 | 1687 | 2.33 | 2.003 | 1 | 1 | 14 | 3 | 14 | 3 | 1.9 | 1.9 | 8.151 | 8.151 | -4.622464 | 28.09 | 7.692308
597 | 'Al/Si' | Al | Si |  |  | 0 | 80 | 100 | 0.348938 | 934 | 2.7 | 1.66 | 1 | 1 | 13 | 3 | 13 | 3 | 1.61 | 1.61 | 5.986 | 5.986 | -3.389116 | 26.98 | 0.201661 | 1687 | 2.33 | 2.003 | 1 | 1 | 14 | 3 | 14 | 3 | 1.9 | 1.9 | 8.151 | 8.151 | -4.622464 | 28.09 | 6.25
598 | 'Al/Si' | Al | Si |  |  | 0 | 90 | 100 | 0.4126415 | 934 | 2.7 | 1.66 | 1 | 1 | 13 | 3 | 13 | 3 | 1.61 | 1.61 | 5.986 | 5.986 | -3.389116 | 26.98 | 0.2385752 | 1687 | 2.33 | 2.003 | 1 | 1 | 14 | 3 | 14 | 3 | 1.9 | 1.9 | 8.151 | 8.151 | -4.622464 | 28.09 | 5.405405
599 | 'Al/Si' | Al | Si |  |  | 0 | 100 | 100 | 0.4695442 | 934 | 2.7 | 1.66 | 1 | 1 | 13 | 3 | 13 | 3 | 1.61 | 1.61 | 5.986 | 5.986 | -3.389116 | 26.98 | 0.2751267 | 1687 | 2.33 | 2.003 | 1 | 1 | 14 | 3 | 14 | 3 | 1.9 | 1.9 | 8.151 | 8.151 | -4.622464 | 28.09 | 5
600 | 'Al/Si' | Al | Si |  |  | 0 | 150 | 100 | 0.6633511 | 934 | 2.7 | 1.66 | 1 | 1 | 13 | 3 | 13 | 3 | 1.61 | 1.61 | 5.986 | 5.986 | -3.389116 | 26.98 | 0.4435829 | 1687 | 2.33 | 2.003 | 1 | 1 | 14 | 3 | 14 | 3 | 1.9 | 1.9 | 8.151 | 8.151 | -4.622464 | 28.09 | 3.571429
601 | 'Al/Si' | Al | Si |  |  | 0 | 200 | 100 | 0.7613453 | 934 | 2.7 | 1.66 | 1 | 1 | 13 | 3 | 13 | 3 | 1.61 | 1.61 | 5.986 | 5.986 | -3.389116 | 26.98 | 0.5703188 | 1687 | 2.33 | 2.003 | 1 | 1 | 14 | 3 | 14 | 3 | 1.9 | 1.9 | 8.151 | 8.151 | -4.622464 | 28.09 | 3.205128
602 | 'Al/Si' | Al | Si |  |  | 0 | 250 | 100 | 0.8144978 | 934 | 2.7 | 1.66 | 1 | 1 | 13 | 3 | 13 | 3 | 1.61 | 1.61 | 5.986 | 5.986 | -3.389116 | 26.98 | 0.6565525 | 1687 | 2.33 | 2.003 | 1 | 1 | 14 | 3 | 14 | 3 | 1.9 | 1.9 | 8.151 | 8.151 | -4.622464 | 28.09 | 3.030303
603 | 'Al/Si' | Al | Si |  |  | 0 | 295 | 100 | 0.8432697 | 934 | 2.7 | 1.66 | 1 | 1 | 13 | 3 | 13 | 3 | 1.61 | 1.61 | 5.986 | 5.986 | -3.389116 | 26.98 | 0.7095703 | 1687 | 2.33 | 2.003 | 1 | 1 | 14 | 3 | 14 | 3 | 1.9 | 1.9 | 8.151 | 8.151 | -4.622464 | 28.09 | 2.873563
604 | 'Al/Si' | Al | Si |  |  | 0 | 298 | 90 | 0.8448061 | 934 | 2.7 | 1.66 | 1 | 1 | 13 | 3 | 13 | 3 | 1.61 | 1.61 | 5.986 | 5.986 | -3.389116 | 26.98 | 0.7125299 | 1687 | 2.33 | 2.003 | 1 | 1 | 14 | 3 | 14 | 3 | 1.9 | 1.9 | 8.151 | 8.151 | -4.622464 | 28.09 | 5
605 | 'Al/Si' | Al | Si |  |  | 0 | 298 | 90 | 0.8448061 | 934 | 2.7 | 1.66 | 1 | 1 | 13 | 3 | 13 | 3 | 1.61 | 1.61 | 5.986 | 5.986 | -3.389116 | 26.98 | 0.7125299 | 1687 | 2.33 | 2.003 | 1 | 1 | 14 | 3 | 14 | 3 | 1.9 | 1.9 | 8.151 | 8.151 | -4.622464 | 28.09 | 12.04819
606 | 'Al/Si' | Al | Si |  |  | 0 | 298 | 90 | 0.8448061 | 934 | 2.7 | 1.66 | 1 | 1 | 13 | 3 | 13 | 3 | 1.61 | 1.61 | 5.986 | 5.986 | -3.389116 | 26.98 | 0.7125299 | 1687 | 2.33 | 2.003 | 1 | 1 | 14 | 3 | 14 | 3 | 1.9 | 1.9 | 8.151 | 8.151 | -4.622464 | 28.09 | 13.88889
607 | 'Al/Si' | Al | Si |  |  | 0 | 298 | 90 | 0.8448061 | 934 | 2.7 | 1.66 | 1 | 1 | 13 | 3 | 13 | 3 | 1.61 | 1.61 | 5.986 | 5.986 | -3.389116 | 26.98 | 0.7125299 | 1687 | 2.33 | 2.003 | 1 | 1 | 14 | 3 | 14 | 3 | 1.9 | 1.9 | 8.151 | 8.151 | -4.622464 | 28.09 | 19.60784
608 | 'Al/Si' | Al | Si |  |  | 0 | 298 | 90 | 0.8448061 | 934 | 2.7 | 1.66 | 1 | 1 | 13 | 3 | 13 | 3 | 1.61 | 1.61 | 5.986 | 5.986 | -3.389116 | 26.98 | 0.7125299 | 1687 | 2.33 | 2.003 | 1 | 1 | 14 | 3 | 14 | 3 | 1.9 | 1.9 | 8.151 | 8.151 | -4.622464 | 28.09 | 38.46154
609 | 'Al/Al2O3' | Al | Al2O3 |  |  | 0 | 298 | 90 | 0.8448061 | 934 | 2.7 | 1.66 | 1 | 1 | 13 | 3 | 13 | 3 | 1.61 | 1.61 | 5.986 | 5.986 | -3.389116 | 26.98 | 0.78 | 2300 | 3.99 | 4.247 | 2 | 3 | 13 | 3 | 16 | 2 | 1.61 | 3.44 | 5.986 | 13.618 | -31.94983 | 101.96 | 3.225806
610 | 'Al/Al2O3' | Al | Al2O3 |  |  | 0 | 298 | 90 | 0.8448061 | 934 | 2.7 | 1.66 | 1 | 1 | 13 | 3 | 13 | 3 | 1.61 | 1.61 | 5.986 | 5.986 | -3.389116 | 26.98 | 0.78 | 2300 | 3.99 | 4.247 | 2 | 3 | 13 | 3 | 16 | 2 | 1.61 | 3.44 | 5.986 | 13.618 | -31.94983 | 101.96 | 21.2766
611 | 'Al/Al2O3' | Al | Al2O3 |  |  | 0 | 298 | 90 | 0.8448061 | 934 | 2.7 | 1.66 | 1 | 1 | 13 | 3 | 13 | 3 | 1.61 | 1.61 | 5.986 | 5.986 | -3.389116 | 26.98 | 0.78 | 2300 | 3.99 | 4.247 | 2 | 3 | 13 | 3 | 16 | 2 | 1.61 | 3.44 | 5.986 | 13.618 | -31.94983 | 101.96 | 21.2766
612 | 'Al/Al2O3' | Al | Al2O3 |  |  | 0 | 298 | 90 | 0.8448061 | 934 | 2.7 | 1.66 | 1 | 1 | 13 | 3 | 13 | 3 | 1.61 | 1.61 | 5.986 | 5.986 | -3.389116 | 26.98 | 0.78 | 2300 | 3.99 | 4.247 | 2 | 3 | 13 | 3 | 16 | 2 | 1.61 | 3.44 | 5.986 | 13.618 | -31.94983 | 101.96 | 38.46154
614 | 'Al/AlN' | Al | AlN |  |  | 0 | 298 | 29 | 0.8448061 | 934 | 2.7 | 1.66 | 1 | 1 | 13 | 3 | 13 | 3 | 1.61 | 1.61 | 5.986 | 5.986 | -3.389116 | 26.98 | 0.7280148 | 3023 | 3.3 | 2.085 | 1 | 1 | 13 | 3 | 15 | 2 | 1.61 | 3.04 | 5.986 | 14.534 | -11.59741 | 40.99 | 23.80952
615 | 'Al/AlN' | Al | AlN |  |  | 0 | 298 | 32 | 0.8448061 | 934 | 2.7 | 1.66 | 1 | 1 | 13 | 3 | 13 | 3 | 1.61 | 1.61 | 5.986 | 5.986 | -3.389116 | 26.98 | 0.7280148 | 3023 | 3.3 | 2.085 | 1 | 1 | 13 | 3 | 15 | 2 | 1.61 | 3.04 | 5.986 | 14.534 | -11.59741 | 40.99 | 7.246377
616 | 'Al/AlN' | Al | AlN |  |  | 0 | 298 | 32 | 0.8448061 | 934 | 2.7 | 1.66 | 1 | 1 | 13 | 3 | 13 | 3 | 1.61 | 1.61 | 5.986 | 5.986 | -3.389116 | 26.98 | 0.7280148 | 3023 | 3.3 | 2.085 | 1 | 1 | 13 | 3 | 15 | 2 | 1.61 | 3.04 | 5.986 | 14.534 | -11.59741 | 40.99 | 7.462687
617 | 'Al/AlN' | Al | AlN |  |  | 0 | 298 | 32 | 0.8448061 | 934 | 2.7 | 1.66 | 1 | 1 | 13 | 3 | 13 | 3 | 1.61 | 1.61 | 5.986 | 5.986 | -3.389116 | 26.98 | 0.7280148 | 3023 | 3.3 | 2.085 | 1 | 1 | 13 | 3 | 15 | 2 | 1.61 | 3.04 | 5.986 | 14.534 | -11.59741 | 40.99 | 6.578947
618 | 'Al/AlN' | Al | AlN |  |  | 0 | 298 | 70 | 0.8448061 | 934 | 2.7 | 1.66 | 1 | 1 | 13 | 3 | 13 | 3 | 1.61 | 1.61 | 5.986 | 5.986 | -3.389116 | 26.98 | 0.7280148 | 3023 | 3.3 | 2.085 | 1 | 1 | 13 | 3 | 15 | 2 | 1.61 | 3.04 | 5.986 | 14.534 | -11.59741 | 40.99 | 5.464481
619 | 'Al/SiO2/Si' | Al | Si | SiO2 |  | 1 | 298 | 90 | 0.8448061 | 934 | 2.7 | 1.66 | 1 | 1 | 13 | 3 | 13 | 3 | 1.61 | 1.61 | 5.986 | 5.986 | -3.389116 | 26.98 | 0.7125299 | 1687 | 2.33 | 2.003 | 1 | 1 | 14 | 3 | 14 | 3 | 1.9 | 1.9 | 8.151 | 8.151 | -4.622464 | 28.09 | 14.08451
620 | 'Al/SiO2/Si' | Al | Si | SiO2 |  | 1 | 298 | 90 | 0.8448061 | 934 | 2.7 | 1.66 | 1 | 1 | 13 | 3 | 13 | 3 | 1.61 | 1.61 | 5.986 | 5.986 | -3.389116 | 26.98 | 0.7125299 | 1687 | 2.33 | 2.003 | 1 | 1 | 14 | 3 | 14 | 3 | 1.9 | 1.9 | 8.151 | 8.151 | -4.622464 | 28.09 | 12.34568
621 | 'Al/SiO2/Si' | Al | Si | SiO2 |  | 1 | 298 | 90 | 0.8448061 | 934 | 2.7 | 1.66 | 1 | 1 | 13 | 3 | 13 | 3 | 1.61 | 1.61 | 5.986 | 5.986 | -3.389116 | 26.98 | 0.7125299 | 1687 | 2.33 | 2.003 | 1 | 1 | 14 | 3 | 14 | 3 | 1.9 | 1.9 | 8.151 | 8.151 | -4.622464 | 28.09 | 14.70588
622 | 'Al/SiO2/Si' | Al | Si | SiO2 |  | 1 | 298 | 90 | 0.8448061 | 934 | 2.7 | 1.66 | 1 | 1 | 13 | 3 | 13 | 3 | 1.61 | 1.61 | 5.986 | 5.986 | -3.389116 | 26.98 | 0.7125299 | 1687 | 2.33 | 2.003 | 1 | 1 | 14 | 3 | 14 | 3 | 1.9 | 1.9 | 8.151 | 8.151 | -4.622464 | 28.09 | 21.73913
623 | 'Al/SiO2/Si' | Al | Si | SiO2 |  | 1 | 298 | 90 | 0.8448061 | 934 | 2.7 | 1.66 | 1 | 1 | 13 | 3 | 13 | 3 | 1.61 | 1.61 | 5.986 | 5.986 | -3.389116 | 26.98 | 0.7125299 | 1687 | 2.33 | 2.003 | 1 | 1 | 14 | 3 | 14 | 3 | 1.9 | 1.9 | 8.151 | 8.151 | -4.622464 | 28.09 | 8.547009
624 | 'Al/SiO2/Si' | Al | Si | SiO2 |  | 1 | 298 | 90 | 0.8448061 | 934 | 2.7 | 1.66 | 1 | 1 | 13 | 3 | 13 | 3 | 1.61 | 1.61 | 5.986 | 5.986 | -3.389116 | 26.98 | 0.7125299 | 1687 | 2.33 | 2.003 | 1 | 1 | 14 | 3 | 14 | 3 | 1.9 | 1.9 | 8.151 | 8.151 | -4.622464 | 28.09 | 11.76471
625 | 'Al/SiO2/Si' | Al | Si | SiO2 |  | 1 | 298 | 90 | 0.8448061 | 934 | 2.7 | 1.66 | 1 | 1 | 13 | 3 | 13 | 3 | 1.61 | 1.61 | 5.986 | 5.986 | -3.389116 | 26.98 | 0.7125299 | 1687 | 2.33 | 2.003 | 1 | 1 | 14 | 3 | 14 | 3 | 1.9 | 1.9 | 8.151 | 8.151 | -4.622464 | 28.09 | 13.88889
626 | 'Al/SiO2/Si' | Al | Si | SiO2 |  | 1 | 298 | 90 | 0.8448061 | 934 | 2.7 | 1.66 | 1 | 1 | 13 | 3 | 13 | 3 | 1.61 | 1.61 | 5.986 | 5.986 | -3.389116 | 26.98 | 0.7125299 | 1687 | 2.33 | 2.003 | 1 | 1 | 14 | 3 | 14 | 3 | 1.9 | 1.9 | 8.151 | 8.151 | -4.622464 | 28.09 | 21.2766
627 | 'Al/SiO2/Si' | Al | Si | SiO2 |  | 1 | 298 | 90 | 0.8448061 | 934 | 2.7 | 1.66 | 1 | 1 | 13 | 3 | 13 | 3 | 1.61 | 1.61 | 5.986 | 5.986 | -3.389116 | 26.98 | 0.7125299 | 1687 | 2.33 | 2.003 | 1 | 1 | 14 | 3 | 14 | 3 | 1.9 | 1.9 | 8.151 | 8.151 | -4.622464 | 28.09 | 9.259259
628 | 'Al/SiO2/Si' | Al | Si | SiO2 |  | 1 | 298 | 90 | 0.8448061 | 934 | 2.7 | 1.66 | 1 | 1 | 13 | 3 | 13 | 3 | 1.61 | 1.61 | 5.986 | 5.986 | -3.389116 | 26.98 | 0.7125299 | 1687 | 2.33 | 2.003 | 1 | 1 | 14 | 3 | 14 | 3 | 1.9 | 1.9 | 8.151 | 8.151 | -4.622464 | 28.09 | 8.62069
629 | 'Al/SiO2/Si' | Al | Si | SiO2 |  | 1 | 298 | 90 | 0.8448061 | 934 | 2.7 | 1.66 | 1 | 1 | 13 | 3 | 13 | 3 | 1.61 | 1.61 | 5.986 | 5.986 | -3.389116 | 26.98 | 0.7125299 | 1687 | 2.33 | 2.003 | 1 | 1 | 14 | 3 | 14 | 3 | 1.9 | 1.9 | 8.151 | 8.151 | -4.622464 | 28.09 | 7.633588
630 | 'Al/SiO2/Si' | Al | Si | SiO2 |  | 1 | 298 | 90 | 0.8448061 | 934 | 2.7 | 1.66 | 1 | 1 | 13 | 3 | 13 | 3 | 1.61 | 1.61 | 5.986 | 5.986 | -3.389116 | 26.98 | 0.7125299 | 1687 | 2.33 | 2.003 | 1 | 1 | 14 | 3 | 14 | 3 | 1.9 | 1.9 | 8.151 | 8.151 | -4.622464 | 28.09 | 7.518797
631 | 'Al/SiO2/Si' | Al | Si | SiO2 |  | 1 | 298 | 90 | 0.8448061 | 934 | 2.7 | 1.66 | 1 | 1 | 13 | 3 | 13 | 3 | 1.61 | 1.61 | 5.986 | 5.986 | -3.389116 | 26.98 | 0.7125299 | 1687 | 2.33 | 2.003 | 1 | 1 | 14 | 3 | 14 | 3 | 1.9 | 1.9 | 8.151 | 8.151 | -4.622464 | 28.09 | 8.403361
632 | 'Al/SiO2/Si' | Al | Si | SiO2 |  | 1 | 298 | 90 | 0.8448061 | 934 | 2.7 | 1.66 | 1 | 1 | 13 | 3 | 13 | 3 | 1.61 | 1.61 | 5.986 | 5.986 | -3.389116 | 26.98 | 0.7125299 | 1687 | 2.33 | 2.003 | 1 | 1 | 14 | 3 | 14 | 3 | 1.9 | 1.9 | 8.151 | 8.151 | -4.622464 | 28.09 | 8.130081
633 | 'Al/SiO2/Si' | Al | Si | SiO2 |  | 1 | 298 | 90 | 0.8448061 | 934 | 2.7 | 1.66 | 1 | 1 | 13 | 3 | 13 | 3 | 1.61 | 1.61 | 5.986 | 5.986 | -3.389116 | 26.98 | 0.7125299 | 1687 | 2.33 | 2.003 | 1 | 1 | 14 | 3 | 14 | 3 | 1.9 | 1.9 | 8.151 | 8.151 | -4.622464 | 28.09 | 7.936508
634 | 'Al/SiO2/Si' | Al | Si | SiO2 |  | 1 | 298 | 90 | 0.8448061 | 934 | 2.7 | 1.66 | 1 | 1 | 13 | 3 | 13 | 3 | 1.61 | 1.61 | 5.986 | 5.986 | -3.389116 | 26.98 | 0.7125299 | 1687 | 2.33 | 2.003 | 1 | 1 | 14 | 3 | 14 | 3 | 1.9 | 1.9 | 8.151 | 8.151 | -4.622464 | 28.09 | 6.493506
635 | 'Au/graphite' | Au | g-C |  |  | 0 | 298 | 75 | 0.1248163 | 1337 | 19.3 | 1.695 | 1 | 1 | 11 | 6 | 11 | 6 | 2.54 | 2.54 | 9.225 | 9.225 | -3.814051 | 196.97 | 0.71 | 4260 | 2.26 | 0.88 | 1 | 1 | 14 | 2 | 14 | 2 | 2.55 | 2.55 | 11.26 | 11.26 | -7.368995 | 12.01 | 27.02703
636 | 'Ta/graphite' | Ta | g-C |  |  | 0 | 298 | 75 | 0.134086 | 3269 | 16.6 | 1.81 | 1 | 1 | 5 | 6 | 5 | 6 | 1.5 | 1.5 | 7.89 | 7.89 | -8.104858 | 180.95 | 0.71 | 4260 | 2.26 | 0.88 | 1 | 1 | 14 | 2 | 14 | 2 | 2.55 | 2.55 | 11.26 | 11.26 | -7.368995 | 12.01 | 22.22222
637 | 'Cu/graphite' | Cu | g-C |  |  | 0 | 298 | 75 | 0.368749 | 1358 | 8.9 | 1.18 | 1 | 1 | 11 | 4 | 11 | 4 | 1.9 | 1.9 | 7.726 | 7.726 | -3.482394 | 63.55 | 0.71 | 4260 | 2.26 | 0.88 | 1 | 1 | 14 | 2 | 14 | 2 | 2.55 | 2.55 | 11.26 | 11.26 | -7.368995 | 12.01 | 16.66667
638 | 'Ti/graphite' | Ti | g-C |  |  | 0 | 298 | 75 | 0.3674158 | 1953 | 4.5 | 1.783 | 1 | 1 | 4 | 4 | 4 | 4 | 1.54 | 1.54 | 6.82 | 6.82 | -4.850478 | 47.87 | 0.71 | 4260 | 2.26 | 0.88 | 1 | 1 | 14 | 2 | 14 | 2 | 2.55 | 2.55 | 11.26 | 11.26 | -7.368995 | 12.01 | 14.28571
639 | 'Al/graphite' | Al | g-C |  |  | 0 | 298 | 75 | 0.8448061 | 934 | 2.7 | 1.66 | 1 | 1 | 13 | 3 | 13 | 3 | 1.61 | 1.61 | 5.986 | 5.986 | -3.389116 | 26.98 | 0.71 | 4260 | 2.26 | 0.88 | 1 | 1 | 14 | 2 | 14 | 2 | 2.55 | 2.55 | 11.26 | 11.26 | -7.368995 | 12.01 | 16.66667
640 | 'Cr/graphite' | Cr | g-C |  |  | 0 | 298 | 75 | 0.4182054 | 2118 | 7.2 | 1.2 | 1 | 1 | 6 | 4 | 6 | 4 | 1.66 | 1.66 | 6.766 | 6.766 | -4.093886176 | 52 | 0.71 | 4260 | 2.26 | 0.88 | 1 | 1 | 14 | 2 | 14 | 2 | 2.55 | 2.55 | 11.26 | 11.26 | -7.368995 | 12.01 | 15.625
641 | 'Au/graphite' | Au | g-C |  |  | 0 | 298 | 75 | 0.1248163 | 1337 | 19.3 | 1.695 | 1 | 1 | 11 | 6 | 11 | 6 | 2.54 | 2.54 | 9.225 | 9.225 | -3.814051 | 196.97 | 0.71 | 4260 | 2.26 | 0.88 | 1 | 1 | 14 | 2 | 14 | 2 | 2.55 | 2.55 | 11.26 | 11.26 | -7.368995 | 12.01 | 29.41176
642 | 'Ta/graphite' | Ta | g-C |  |  | 0 | 298 | 75 | 0.134086 | 3269 | 16.6 | 1.81 | 1 | 1 | 5 | 6 | 5 | 6 | 1.5 | 1.5 | 7.89 | 7.89 | -8.104858 | 180.95 | 0.71 | 4260 | 2.26 | 0.88 | 1 | 1 | 14 | 2 | 14 | 2 | 2.55 | 2.55 | 11.26 | 11.26 | -7.368995 | 12.01 | 23.25581
643 | 'Cu/graphite' | Cu | g-C |  |  | 0 | 298 | 75 | 0.368749 | 1358 | 8.9 | 1.18 | 1 | 1 | 11 | 4 | 11 | 4 | 1.9 | 1.9 | 7.726 | 7.726 | -3.482394 | 63.55 | 0.71 | 4260 | 2.26 | 0.88 | 1 | 1 | 14 | 2 | 14 | 2 | 2.55 | 2.55 | 11.26 | 11.26 | -7.368995 | 12.01 | 18.18182
644 | 'Ti/graphite' | Ti | g-C |  |  | 0 | 298 | 75 | 0.3674158 | 1953 | 4.5 | 1.783 | 1 | 1 | 4 | 4 | 4 | 4 | 1.54 | 1.54 | 6.82 | 6.82 | -4.850478 | 47.87 | 0.71 | 4260 | 2.26 | 0.88 | 1 | 1 | 14 | 2 | 14 | 2 | 2.55 | 2.55 | 11.26 | 11.26 | -7.368995 | 12.01 | 15.625
645 | 'Al/graphite' | Al | g-C |  |  | 0 | 298 | 75 | 0.8448061 | 934 | 2.7 | 1.66 | 1 | 1 | 13 | 3 | 13 | 3 | 1.61 | 1.61 | 5.986 | 5.986 | -3.389116 | 26.98 | 0.71 | 4260 | 2.26 | 0.88 | 1 | 1 | 14 | 2 | 14 | 2 | 2.55 | 2.55 | 11.26 | 11.26 | -7.368995 | 12.01 | 18.86792
646 | 'Cr/graphite' | Cr | g-C |  |  | 0 | 298 | 75 | 0.4182054 | 2118 | 7.2 | 1.2 | 1 | 1 | 6 | 4 | 6 | 4 | 1.66 | 1.66 | 6.766 | 6.766 | -4.093886176 | 52 | 0.71 | 4260 | 2.26 | 0.88 | 1 | 1 | 14 | 2 | 14 | 2 | 2.55 | 2.55 | 11.26 | 11.26 | -7.368995 | 12.01 | 16.12903
664 | 'Au/Cu/sapphire' | Au | Al2O3 | Cu |  | 1 | 300 | 70 | 0.1248412 | 1337 | 19.3 | 1.695 | 1 | 1 | 11 | 6 | 11 | 6 | 2.54 | 2.54 | 9.225 | 9.225 | -3.814051 | 196.97 | 0.78 | 2300 | 3.99 | 4.247 | 2 | 3 | 13 | 3 | 16 | 2 | 1.61 | 3.44 | 5.986 | 13.618 | -31.94983 | 101.96 | 14.28571
665 | 'Au/Cu/sapphire' | Au | Al2O3 | Cu |  | 1 | 300 | 70 | 0.1248412 | 1337 | 19.3 | 1.695 | 1 | 1 | 11 | 6 | 11 | 6 | 2.54 | 2.54 | 9.225 | 9.225 | -3.814051 | 196.97 | 0.78 | 2300 | 3.99 | 4.247 | 2 | 3 | 13 | 3 | 16 | 2 | 1.61 | 3.44 | 5.986 | 13.618 | -31.94983 | 101.96 | 12.98701
666 | 'Au/Cu/sapphire' | Au | Al2O3 | Cu |  | 1 | 300 | 70 | 0.1248412 | 1337 | 19.3 | 1.695 | 1 | 1 | 11 | 6 | 11 | 6 | 2.54 | 2.54 | 9.225 | 9.225 | -3.814051 | 196.97 | 0.78 | 2300 | 3.99 | 4.247 | 2 | 3 | 13 | 3 | 16 | 2 | 1.61 | 3.44 | 5.986 | 13.618 | -31.94983 | 101.96 | 10.86957
667 | 'Au/Cu/sapphire' | Au | Al2O3 | Cu |  | 1 | 300 | 70 | 0.1248412 | 1337 | 19.3 | 1.695 | 1 | 1 | 11 | 6 | 11 | 6 | 2.54 | 2.54 | 9.225 | 9.225 | -3.814051 | 196.97 | 0.78 | 2300 | 3.99 | 4.247 | 2 | 3 | 13 | 3 | 16 | 2 | 1.61 | 3.44 | 5.986 | 13.618 | -31.94983 | 101.96 | 8.064516
668 | 'Au/Cu/sapphire' | Au | Al2O3 | Cu |  | 1 | 300 | 70 | 0.1248412 | 1337 | 19.3 | 1.695 | 1 | 1 | 11 | 6 | 11 | 6 | 2.54 | 2.54 | 9.225 | 9.225 | -3.814051 | 196.97 | 0.78 | 2300 | 3.99 | 4.247 | 2 | 3 | 13 | 3 | 16 | 2 | 1.61 | 3.44 | 5.986 | 13.618 | -31.94983 | 101.96 | 7.633588
669 | 'Au/Cu/sapphire' | Au | Al2O3 | Cu |  | 1 | 300 | 70 | 0.1248412 | 1337 | 19.3 | 1.695 | 1 | 1 | 11 | 6 | 11 | 6 | 2.54 | 2.54 | 9.225 | 9.225 | -3.814051 | 196.97 | 0.78 | 2300 | 3.99 | 4.247 | 2 | 3 | 13 | 3 | 16 | 2 | 1.61 | 3.44 | 5.986 | 13.618 | -31.94983 | 101.96 | 6.756757
670 | 'Au/Cu/sapphire' | Au | Al2O3 | Cu |  | 1 | 300 | 70 | 0.1248412 | 1337 | 19.3 | 1.695 | 1 | 1 | 11 | 6 | 11 | 6 | 2.54 | 2.54 | 9.225 | 9.225 | -3.814051 | 196.97 | 0.78 | 2300 | 3.99 | 4.247 | 2 | 3 | 13 | 3 | 16 | 2 | 1.61 | 3.44 | 5.986 | 13.618 | -31.94983 | 101.96 | 6.451613
671 | 'Au/Cu/sapphire' | Au | Al2O3 | Cu |  | 1 | 300 | 70 | 0.1248412 | 1337 | 19.3 | 1.695 | 1 | 1 | 11 | 6 | 11 | 6 | 2.54 | 2.54 | 9.225 | 9.225 | -3.814051 | 196.97 | 0.78 | 2300 | 3.99 | 4.247 | 2 | 3 | 13 | 3 | 16 | 2 | 1.61 | 3.44 | 5.986 | 13.618 | -31.94983 | 101.96 | 6.410256
672 | 'Au/Cu/sapphire' | Au | Al2O3 | Cu |  | 1 | 300 | 70 | 0.1248412 | 1337 | 19.3 | 1.695 | 1 | 1 | 11 | 6 | 11 | 6 | 2.54 | 2.54 | 9.225 | 9.225 | -3.814051 | 196.97 | 0.78 | 2300 | 3.99 | 4.247 | 2 | 3 | 13 | 3 | 16 | 2 | 1.61 | 3.44 | 5.986 | 13.618 | -31.94983 | 101.96 | 5.988024
673 | 'Au/Cu/sapphire' | Au | Al2O3 | Cu |  | 1 | 300 | 70 | 0.1248412 | 1337 | 19.3 | 1.695 | 1 | 1 | 11 | 6 | 11 | 6 | 2.54 | 2.54 | 9.225 | 9.225 | -3.814051 | 196.97 | 0.78 | 2300 | 3.99 | 4.247 | 2 | 3 | 13 | 3 | 16 | 2 | 1.61 | 3.44 | 5.986 | 13.618 | -31.94983 | 101.96 | 5.780347
674 | 'Au/Cu/sapphire' | Au | Al2O3 | Cu |  | 1 | 300 | 70 | 0.1248412 | 1337 | 19.3 | 1.695 | 1 | 1 | 11 | 6 | 11 | 6 | 2.54 | 2.54 | 9.225 | 9.225 | -3.814051 | 196.97 | 0.78 | 2300 | 3.99 | 4.247 | 2 | 3 | 13 | 3 | 16 | 2 | 1.61 | 3.44 | 5.986 | 13.618 | -31.94983 | 101.96 | 5.847953
675 | 'Au/sapphire' | Au | Al2O3 |  |  | 0 | 300 | 70 | 0.1248412 | 1337 | 19.3 | 1.695 | 1 | 1 | 11 | 6 | 11 | 6 | 2.54 | 2.54 | 9.225 | 9.225 | -3.814051 | 196.97 | 0.78 | 2300 | 3.99 | 4.247 | 2 | 3 | 13 | 3 | 16 | 2 | 1.61 | 3.44 | 5.986 | 13.618 | -31.94983 | 101.96 | 16.66667
676 | 'Au/Cr/sapphire' | Au | Al2O3 | Cr |  | 1 | 300 | 70 | 0.1248412 | 1337 | 19.3 | 1.695 | 1 | 1 | 11 | 6 | 11 | 6 | 2.54 | 2.54 | 9.225 | 9.225 | -3.814051 | 196.97 | 0.78 | 2300 | 3.99 | 4.247 | 2 | 3 | 13 | 3 | 16 | 2 | 1.61 | 3.44 | 5.986 | 13.618 | -31.94983 | 101.96 | 10.52632
677 | 'Au/Cr/sapphire' | Au | Al2O3 | Cr |  | 1 | 300 | 70 | 0.1248412 | 1337 | 19.3 | 1.695 | 1 | 1 | 11 | 6 | 11 | 6 | 2.54 | 2.54 | 9.225 | 9.225 | -3.814051 | 196.97 | 0.78 | 2300 | 3.99 | 4.247 | 2 | 3 | 13 | 3 | 16 | 2 | 1.61 | 3.44 | 5.986 | 13.618 | -31.94983 | 101.96 | 6.802721
678 | 'Au/Cr/sapphire' | Au | Al2O3 | Cr |  | 1 | 300 | 70 | 0.1248412 | 1337 | 19.3 | 1.695 | 1 | 1 | 11 | 6 | 11 | 6 | 2.54 | 2.54 | 9.225 | 9.225 | -3.814051 | 196.97 | 0.78 | 2300 | 3.99 | 4.247 | 2 | 3 | 13 | 3 | 16 | 2 | 1.61 | 3.44 | 5.986 | 13.618 | -31.94983 | 101.96 | 4.545455
679 | 'Au/Cr/sapphire' | Au | Al2O3 | Cr |  | 1 | 300 | 70 | 0.1248412 | 1337 | 19.3 | 1.695 | 1 | 1 | 11 | 6 | 11 | 6 | 2.54 | 2.54 | 9.225 | 9.225 | -3.814051 | 196.97 | 0.78 | 2300 | 3.99 | 4.247 | 2 | 3 | 13 | 3 | 16 | 2 | 1.61 | 3.44 | 5.986 | 13.618 | -31.94983 | 101.96 | 3.649635
680 | 'Au/Cr/sapphire' | Au | Al2O3 | Cr |  | 1 | 300 | 70 | 0.1248412 | 1337 | 19.3 | 1.695 | 1 | 1 | 11 | 6 | 11 | 6 | 2.54 | 2.54 | 9.225 | 9.225 | -3.814051 | 196.97 | 0.78 | 2300 | 3.99 | 4.247 | 2 | 3 | 13 | 3 | 16 | 2 | 1.61 | 3.44 | 5.986 | 13.618 | -31.94983 | 101.96 | 3.521127
681 | 'Au/Cr/sapphire' | Au | Al2O3 | Cr |  | 1 | 300 | 70 | 0.1248412 | 1337 | 19.3 | 1.695 | 1 | 1 | 11 | 6 | 11 | 6 | 2.54 | 2.54 | 9.225 | 9.225 | -3.814051 | 196.97 | 0.78 | 2300 | 3.99 | 4.247 | 2 | 3 | 13 | 3 | 16 | 2 | 1.61 | 3.44 | 5.986 | 13.618 | -31.94983 | 101.96 | 3.236246
682 | 'Au/Cr/sapphire' | Au | Al2O3 | Cr |  | 1 | 300 | 70 | 0.1248412 | 1337 | 19.3 | 1.695 | 1 | 1 | 11 | 6 | 11 | 6 | 2.54 | 2.54 | 9.225 | 9.225 | -3.814051 | 196.97 | 0.78 | 2300 | 3.99 | 4.247 | 2 | 3 | 13 | 3 | 16 | 2 | 1.61 | 3.44 | 5.986 | 13.618 | -31.94983 | 101.96 | 3.030303
683 | 'Au/Cr/sapphire' | Au | Al2O3 | Cr |  | 1 | 300 | 70 | 0.1248412 | 1337 | 19.3 | 1.695 | 1 | 1 | 11 | 6 | 11 | 6 | 2.54 | 2.54 | 9.225 | 9.225 | -3.814051 | 196.97 | 0.78 | 2300 | 3.99 | 4.247 | 2 | 3 | 13 | 3 | 16 | 2 | 1.61 | 3.44 | 5.986 | 13.618 | -31.94983 | 101.96 | 2.808989
684 | 'Au/Cr/sapphire' | Au | Al2O3 | Cr |  | 1 | 300 | 70 | 0.1248412 | 1337 | 19.3 | 1.695 | 1 | 1 | 11 | 6 | 11 | 6 | 2.54 | 2.54 | 9.225 | 9.225 | -3.814051 | 196.97 | 0.78 | 2300 | 3.99 | 4.247 | 2 | 3 | 13 | 3 | 16 | 2 | 1.61 | 3.44 | 5.986 | 13.618 | -31.94983 | 101.96 | 2.617801
685 | 'Au/Cr/sapphire' | Au | Al2O3 | Cr |  | 1 | 300 | 70 | 0.1248412 | 1337 | 19.3 | 1.695 | 1 | 1 | 11 | 6 | 11 | 6 | 2.54 | 2.54 | 9.225 | 9.225 | -3.814051 | 196.97 | 0.78 | 2300 | 3.99 | 4.247 | 2 | 3 | 13 | 3 | 16 | 2 | 1.61 | 3.44 | 5.986 | 13.618 | -31.94983 | 101.96 | 2.5
686 | 'Au/Cr/sapphire' | Au | Al2O3 | Cr |  | 1 | 300 | 70 | 0.1248412 | 1337 | 19.3 | 1.695 | 1 | 1 | 11 | 6 | 11 | 6 | 2.54 | 2.54 | 9.225 | 9.225 | -3.814051 | 196.97 | 0.78 | 2300 | 3.99 | 4.247 | 2 | 3 | 13 | 3 | 16 | 2 | 1.61 | 3.44 | 5.986 | 13.618 | -31.94983 | 101.96 | 2.564103
687 | 'Au/GaN' | Au | GaN |  |  | 0 | 80 | 80 | 0.1049309 | 1337 | 19.3 | 1.695 | 1 | 1 | 11 | 6 | 11 | 6 | 2.54 | 2.54 | 9.225 | 9.225 | -3.814051 | 196.97 | 0.1146966 | 2773 | 6.1 | 2.285 | 1 | 1 | 13 | 4 | 15 | 2 | 1.81 | 3.04 | 5.999 | 14.534 | -8.857304 | 83.73 | 31.25
688 | 'Au/GaN' | Au | GaN |  |  | 0 | 110 | 80 | 0.1142716 | 1337 | 19.3 | 1.695 | 1 | 1 | 11 | 6 | 11 | 6 | 2.54 | 2.54 | 9.225 | 9.225 | -3.814051 | 196.97 | 0.1732862 | 2773 | 6.1 | 2.285 | 1 | 1 | 13 | 4 | 15 | 2 | 1.81 | 3.04 | 5.999 | 14.534 | -8.857304 | 83.73 | 24.39024
689 | 'Au/GaN' | Au | GaN |  |  | 0 | 155 | 80 | 0.120113 | 1337 | 19.3 | 1.695 | 1 | 1 | 11 | 6 | 11 | 6 | 2.54 | 2.54 | 9.225 | 9.225 | -3.814051 | 196.97 | 0.2465232 | 2773 | 6.1 | 2.285 | 1 | 1 | 13 | 4 | 15 | 2 | 1.81 | 3.04 | 5.999 | 14.534 | -8.857304 | 83.73 | 20.83333
690 | 'Au/GaN' | Au | GaN |  |  | 0 | 220 | 80 | 0.1233325 | 1337 | 19.3 | 1.695 | 1 | 1 | 11 | 6 | 11 | 6 | 2.54 | 2.54 | 9.225 | 9.225 | -3.814051 | 196.97 | 0.3361454 | 2773 | 6.1 | 2.285 | 1 | 1 | 13 | 4 | 15 | 2 | 1.81 | 3.04 | 5.999 | 14.534 | -8.857304 | 83.73 | 20.83333
691 | 'Au/GaN' | Au | GaN |  |  | 0 | 300 | 80 | 0.1248412 | 1337 | 19.3 | 1.695 | 1 | 1 | 11 | 6 | 11 | 6 | 2.54 | 2.54 | 9.225 | 9.225 | -3.814051 | 196.97 | 0.416582 | 2773 | 6.1 | 2.285 | 1 | 1 | 13 | 4 | 15 | 2 | 1.81 | 3.04 | 5.999 | 14.534 | -8.857304 | 83.73 | 17.54386
692 | 'Au/GaN' | Au | GaN |  |  | 0 | 360 | 80 | 0.1253853 | 1337 | 19.3 | 1.695 | 1 | 1 | 11 | 6 | 11 | 6 | 2.54 | 2.54 | 9.225 | 9.225 | -3.814051 | 196.97 | 0.4577933 | 2773 | 6.1 | 2.285 | 1 | 1 | 13 | 4 | 15 | 2 | 1.81 | 3.04 | 5.999 | 14.534 | -8.857304 | 83.73 | 17.85714
693 | 'Au/GaN' | Au | GaN |  |  | 0 | 425 | 80 | 0.1257365 | 1337 | 19.3 | 1.695 | 1 | 1 | 11 | 6 | 11 | 6 | 2.54 | 2.54 | 9.225 | 9.225 | -3.814051 | 196.97 | 0.4893225 | 2773 | 6.1 | 2.285 | 1 | 1 | 13 | 4 | 15 | 2 | 1.81 | 3.04 | 5.999 | 14.534 | -8.857304 | 83.73 | 16.66667
694 | 'Al/GaN' | Al | GaN |  |  | 0 | 80 | 80 | 0.348938 | 934 | 2.7 | 1.66 | 1 | 1 | 13 | 3 | 13 | 3 | 1.61 | 1.61 | 5.986 | 5.986 | -3.389116 | 26.98 | 0.1146966 | 2773 | 6.1 | 2.285 | 1 | 1 | 13 | 4 | 15 | 2 | 1.81 | 3.04 | 5.999 | 14.534 | -8.857304 | 83.73 | 20
695 | 'Al/GaN' | Al | GaN |  |  | 0 | 110 | 80 | 0.519643 | 934 | 2.7 | 1.66 | 1 | 1 | 13 | 3 | 13 | 3 | 1.61 | 1.61 | 5.986 | 5.986 | -3.389116 | 26.98 | 0.1732862 | 2773 | 6.1 | 2.285 | 1 | 1 | 13 | 4 | 15 | 2 | 1.81 | 3.04 | 5.999 | 14.534 | -8.857304 | 83.73 | 14.28571
696 | 'Al/GaN' | Al | GaN |  |  | 0 | 155 | 80 | 0.6758911 | 934 | 2.7 | 1.66 | 1 | 1 | 13 | 3 | 13 | 3 | 1.61 | 1.61 | 5.986 | 5.986 | -3.389116 | 26.98 | 0.2465232 | 2773 | 6.1 | 2.285 | 1 | 1 | 13 | 4 | 15 | 2 | 1.81 | 3.04 | 5.999 | 14.534 | -8.857304 | 83.73 | 12.5
697 | 'Al/GaN' | Al | GaN |  |  | 0 | 220 | 80 | 0.7862745 | 934 | 2.7 | 1.66 | 1 | 1 | 13 | 3 | 13 | 3 | 1.61 | 1.61 | 5.986 | 5.986 | -3.389116 | 26.98 | 0.3361454 | 2773 | 6.1 | 2.285 | 1 | 1 | 13 | 4 | 15 | 2 | 1.81 | 3.04 | 5.999 | 14.534 | -8.857304 | 83.73 | 12.5
698 | 'Al/GaN' | Al | GaN |  |  | 0 | 300 | 80 | 0.8458304 | 934 | 2.7 | 1.66 | 1 | 1 | 13 | 3 | 13 | 3 | 1.61 | 1.61 | 5.986 | 5.986 | -3.389116 | 26.98 | 0.416582 | 2773 | 6.1 | 2.285 | 1 | 1 | 13 | 4 | 15 | 2 | 1.81 | 3.04 | 5.999 | 14.534 | -8.857304 | 83.73 | 10.75269
699 | 'Al/GaN' | Al | GaN |  |  | 0 | 360 | 80 | 0.8687073 | 934 | 2.7 | 1.66 | 1 | 1 | 13 | 3 | 13 | 3 | 1.61 | 1.61 | 5.986 | 5.986 | -3.389116 | 26.98 | 0.4577933 | 2773 | 6.1 | 2.285 | 1 | 1 | 13 | 4 | 15 | 2 | 1.81 | 3.04 | 5.999 | 14.534 | -8.857304 | 83.73 | 9.52381
700 | 'Al/GaN' | Al | GaN |  |  | 0 | 425 | 80 | 0.8838959 | 934 | 2.7 | 1.66 | 1 | 1 | 13 | 3 | 13 | 3 | 1.61 | 1.61 | 5.986 | 5.986 | -3.389116 | 26.98 | 0.4893225 | 2773 | 6.1 | 2.285 | 1 | 1 | 13 | 4 | 15 | 2 | 1.81 | 3.04 | 5.999 | 14.534 | -8.857304 | 83.73 | 8.849558
701 | 'Au/Ti/GaN' | Au | GaN | Ti |  | 1 | 80 | 80 | 0.1049309 | 1337 | 19.3 | 1.695 | 1 | 1 | 11 | 6 | 11 | 6 | 2.54 | 2.54 | 9.225 | 9.225 | -3.814051 | 196.97 | 0.1146966 | 2773 | 6.1 | 2.285 | 1 | 1 | 13 | 4 | 15 | 2 | 1.81 | 3.04 | 5.999 | 14.534 | -8.857304 | 83.73 | 8.333333
702 | 'Au/Ti/GaN' | Au | GaN | Ti |  | 1 | 110 | 80 | 0.1142716 | 1337 | 19.3 | 1.695 | 1 | 1 | 11 | 6 | 11 | 6 | 2.54 | 2.54 | 9.225 | 9.225 | -3.814051 | 196.97 | 0.1732862 | 2773 | 6.1 | 2.285 | 1 | 1 | 13 | 4 | 15 | 2 | 1.81 | 3.04 | 5.999 | 14.534 | -8.857304 | 83.73 | 6.666667
703 | 'Au/Ti/GaN' | Au | GaN | Ti |  | 1 | 155 | 80 | 0.120113 | 1337 | 19.3 | 1.695 | 1 | 1 | 11 | 6 | 11 | 6 | 2.54 | 2.54 | 9.225 | 9.225 | -3.814051 | 196.97 | 0.2465232 | 2773 | 6.1 | 2.285 | 1 | 1 | 13 | 4 | 15 | 2 | 1.81 | 3.04 | 5.999 | 14.534 | -8.857304 | 83.73 | 4.854369
704 | 'Au/Ti/GaN' | Au | GaN | Ti |  | 1 | 220 | 80 | 0.1233325 | 1337 | 19.3 | 1.695 | 1 | 1 | 11 | 6 | 11 | 6 | 2.54 | 2.54 | 9.225 | 9.225 | -3.814051 | 196.97 | 0.3361454 | 2773 | 6.1 | 2.285 | 1 | 1 | 13 | 4 | 15 | 2 | 1.81 | 3.04 | 5.999 | 14.534 | -8.857304 | 83.73 | 4.347826
705 | 'Au/Ti/GaN' | Au | GaN | Ti |  | 1 | 300 | 80 | 0.1248412 | 1337 | 19.3 | 1.695 | 1 | 1 | 11 | 6 | 11 | 6 | 2.54 | 2.54 | 9.225 | 9.225 | -3.814051 | 196.97 | 0.416582 | 2773 | 6.1 | 2.285 | 1 | 1 | 13 | 4 | 15 | 2 | 1.81 | 3.04 | 5.999 | 14.534 | -8.857304 | 83.73 | 3.937008
706 | 'Au/Ti/GaN' | Au | GaN | Ti |  | 1 | 360 | 80 | 0.1253853 | 1337 | 19.3 | 1.695 | 1 | 1 | 11 | 6 | 11 | 6 | 2.54 | 2.54 | 9.225 | 9.225 | -3.814051 | 196.97 | 0.4577933 | 2773 | 6.1 | 2.285 | 1 | 1 | 13 | 4 | 15 | 2 | 1.81 | 3.04 | 5.999 | 14.534 | -8.857304 | 83.73 | 3.125
707 | 'Au/Ti/GaN' | Au | GaN | Ti |  | 1 | 425 | 80 | 0.1257365 | 1337 | 19.3 | 1.695 | 1 | 1 | 11 | 6 | 11 | 6 | 2.54 | 2.54 | 9.225 | 9.225 | -3.814051 | 196.97 | 0.4893225 | 2773 | 6.1 | 2.285 | 1 | 1 | 13 | 4 | 15 | 2 | 1.81 | 3.04 | 5.999 | 14.534 | -8.857304 | 83.73 | 3.125
708 | 'Al/GaN/AlN/SiC' | Al | SiC | GaN | AlN | 1 | 300 | 57 | 0.8458304 | 934 | 2.7 | 1.66 | 1 | 1 | 13 | 3 | 13 | 3 | 1.61 | 1.61 | 5.986 | 5.986 | -3.389116 | 26.98 | 0.674123 | 3103 | 3.2 | 2.059 | 1 | 1 | 14 | 3 | 14 | 2 | 1.9 | 2.55 | 8.151 | 11.26 | -12.68483 | 40.1 | 5.263158
709 | 'Al/GaN/AlN/SiC' | Al | SiC | GaN | AlN | 1 | 350 | 57 | 0.8656412 | 934 | 2.7 | 1.66 | 1 | 1 | 13 | 3 | 13 | 3 | 1.61 | 1.61 | 5.986 | 5.986 | -3.389116 | 26.98 | 0.7725084 | 3103 | 3.2 | 2.059 | 1 | 1 | 14 | 3 | 14 | 2 | 1.9 | 2.55 | 8.151 | 11.26 | -12.68483 | 40.1 | 5.263158
710 | 'Al/GaN/AlN/SiC' | Al | SiC | GaN | AlN | 1 | 400 | 57 | 0.8788885 | 934 | 2.7 | 1.66 | 1 | 1 | 13 | 3 | 13 | 3 | 1.61 | 1.61 | 5.986 | 5.986 | -3.389116 | 26.98 | 0.8513545 | 3103 | 3.2 | 2.059 | 1 | 1 | 14 | 3 | 14 | 2 | 1.9 | 2.55 | 8.151 | 11.26 | -12.68483 | 40.1 | 5.555556
711 | 'Al/GaN/AlN/SiC' | Al | SiC | GaN | AlN | 1 | 450 | 57 | 0.8881545 | 934 | 2.7 | 1.66 | 1 | 1 | 13 | 3 | 13 | 3 | 1.61 | 1.61 | 5.986 | 5.986 | -3.389116 | 26.98 | 0.9141697 | 3103 | 3.2 | 2.059 | 1 | 1 | 14 | 3 | 14 | 2 | 1.9 | 2.55 | 8.151 | 11.26 | -12.68483 | 40.1 | 6.369427
712 | 'Al/GaN/AlN/SiC' | Al | SiC | GaN | AlN | 1 | 500 | 57 | 0.8948753 | 934 | 2.7 | 1.66 | 1 | 1 | 13 | 3 | 13 | 3 | 1.61 | 1.61 | 5.986 | 5.986 | -3.389116 | 26.98 | 0.9643297 | 3103 | 3.2 | 2.059 | 1 | 1 | 14 | 3 | 14 | 2 | 1.9 | 2.55 | 8.151 | 11.26 | -12.68483 | 40.1 | 6.21118
713 | 'Al/GaN/AlN/SiC' | Al | SiC | GaN | AlN | 1 | 550 | 57 | 0.899901166 | 934 | 2.7 | 1.66 | 1 | 1 | 13 | 3 | 13 | 3 | 1.61 | 1.61 | 5.986 | 5.986 | -3.389116 | 26.98 | 1.00464439 | 3103 | 3.2 | 2.059 | 1 | 1 | 14 | 3 | 14 | 2 | 1.9 | 2.55 | 8.151 | 11.26 | -12.68483 | 40.1 | 5.988024
714 | 'Al/GaN/AlN/Si' | Al | Si | GaN | AlN | 1 | 300 | 60 | 0.8458304 | 934 | 2.7 | 1.66 | 1 | 1 | 13 | 3 | 13 | 3 | 1.61 | 1.61 | 5.986 | 5.986 | -3.389116 | 26.98 | 0.714503 | 1687 | 2.33 | 2.003 | 1 | 1 | 14 | 3 | 14 | 3 | 1.9 | 1.9 | 8.151 | 8.151 | -4.622464 | 28.09 | 7.8125
715 | 'Al/GaN/AlN/Si' | Al | Si | GaN | AlN | 1 | 350 | 60 | 0.8656412 | 934 | 2.7 | 1.66 | 1 | 1 | 13 | 3 | 13 | 3 | 1.61 | 1.61 | 5.986 | 5.986 | -3.389116 | 26.98 | 0.7542192 | 1687 | 2.33 | 2.003 | 1 | 1 | 14 | 3 | 14 | 3 | 1.9 | 1.9 | 8.151 | 8.151 | -4.622464 | 28.09 | 7.633588
716 | 'Al/GaN/AlN/Si' | Al | Si | GaN | AlN | 1 | 400 | 60 | 0.8788885 | 934 | 2.7 | 1.66 | 1 | 1 | 13 | 3 | 13 | 3 | 1.61 | 1.61 | 5.986 | 5.986 | -3.389116 | 26.98 | 0.7822108 | 1687 | 2.33 | 2.003 | 1 | 1 | 14 | 3 | 14 | 3 | 1.9 | 1.9 | 8.151 | 8.151 | -4.622464 | 28.09 | 6.993007
717 | 'Al/GaN/AlN/Si' | Al | Si | GaN | AlN | 1 | 450 | 60 | 0.8881545 | 934 | 2.7 | 1.66 | 1 | 1 | 13 | 3 | 13 | 3 | 1.61 | 1.61 | 5.986 | 5.986 | -3.389116 | 26.98 | 0.8025085 | 1687 | 2.33 | 2.003 | 1 | 1 | 14 | 3 | 14 | 3 | 1.9 | 1.9 | 8.151 | 8.151 | -4.622464 | 28.09 | 9.090909
718 | 'Al/GaN/AlN/Si' | Al | Si | GaN | AlN | 1 | 500 | 60 | 0.8948753 | 934 | 2.7 | 1.66 | 1 | 1 | 13 | 3 | 13 | 3 | 1.61 | 1.61 | 5.986 | 5.986 | -3.389116 | 26.98 | 0.8176167 | 1687 | 2.33 | 2.003 | 1 | 1 | 14 | 3 | 14 | 3 | 1.9 | 1.9 | 8.151 | 8.151 | -4.622464 | 28.09 | 8.62069
719 | 'Al/GaN/AlN/Si' | Al | Si | GaN | AlN | 1 | 550 | 60 | 0.899901166 | 934 | 2.7 | 1.66 | 1 | 1 | 13 | 3 | 13 | 3 | 1.61 | 1.61 | 5.986 | 5.986 | -3.389116 | 26.98 | 0.82912508 | 1687 | 2.33 | 2.003 | 1 | 1 | 14 | 3 | 14 | 3 | 1.9 | 1.9 | 8.151 | 8.151 | -4.622464 | 28.09 | 9.803922
720 | 'Al/Sapphire' | Al | Al2O3 |  |  | 0 | 100 | 90 | 0.4695442 | 934 | 2.7 | 1.66 | 1 | 1 | 13 | 3 | 13 | 3 | 1.61 | 1.61 | 5.986 | 5.986 | -3.389116 | 26.98 | 0.13 | 2300 | 3.99 | 4.247 | 2 | 3 | 13 | 3 | 16 | 2 | 1.61 | 3.44 | 5.986 | 13.618 | -31.94983 | 101.96 | 11.90476
721 | 'Al/Sapphire' | Al | Al2O3 |  |  | 0 | 200 | 90 | 0.7613453 | 934 | 2.7 | 1.66 | 1 | 1 | 13 | 3 | 13 | 3 | 1.61 | 1.61 | 5.986 | 5.986 | -3.389116 | 26.98 | 0.5 | 2300 | 3.99 | 4.247 | 2 | 3 | 13 | 3 | 16 | 2 | 1.61 | 3.44 | 5.986 | 13.618 | -31.94983 | 101.96 | 8
722 | 'Al/Sapphire' | Al | Al2O3 |  |  | 0 | 300 | 90 | 0.8458304 | 934 | 2.7 | 1.66 | 1 | 1 | 13 | 3 | 13 | 3 | 1.61 | 1.61 | 5.986 | 5.986 | -3.389116 | 26.98 | 0.78 | 2300 | 3.99 | 4.247 | 2 | 3 | 13 | 3 | 16 | 2 | 1.61 | 3.44 | 5.986 | 13.618 | -31.94983 | 101.96 | 6.060606
723 | 'Al/Sapphire' | Al | Al2O3 |  |  | 0 | 400 | 90 | 0.8788885 | 934 | 2.7 | 1.66 | 1 | 1 | 13 | 3 | 13 | 3 | 1.61 | 1.61 | 5.986 | 5.986 | -3.389116 | 26.98 | 0.95 | 2300 | 3.99 | 4.247 | 2 | 3 | 13 | 3 | 16 | 2 | 1.61 | 3.44 | 5.986 | 13.618 | -31.94983 | 101.96 | 5.714286
738 | 'Ni/Sapphire' | Ni | Al2O3 |  |  | 0 | 300 | 90 | 0.3913617 | 1728 | 8.9 | 1.1 | 1 | 1 | 10 | 4 | 10 | 4 | 1.91 | 1.91 | 7.635 | 7.635 | -4.912663 | 58.69 | 0.78 | 2300 | 3.99 | 4.247 | 2 | 3 | 13 | 3 | 16 | 2 | 1.61 | 3.44 | 5.986 | 13.618 | -31.94983 | 101.96 | 5.076142
744 | 'Au/sapphire' | Au | Al2O3 |  |  | 0 | 100 | 90 | 0.1119411 | 1337 | 19.3 | 1.695 | 1 | 1 | 11 | 6 | 11 | 6 | 2.54 | 2.54 | 9.225 | 9.225 | -3.814051 | 196.97 | 0.13 | 2300 | 3.99 | 4.247 | 2 | 3 | 13 | 3 | 16 | 2 | 1.61 | 3.44 | 5.986 | 13.618 | -31.94983 | 101.96 | 16.94915
745 | 'Au/sapphire' | Au | Al2O3 |  |  | 0 | 200 | 90 | 0.122658 | 1337 | 19.3 | 1.695 | 1 | 1 | 11 | 6 | 11 | 6 | 2.54 | 2.54 | 9.225 | 9.225 | -3.814051 | 196.97 | 0.5 | 2300 | 3.99 | 4.247 | 2 | 3 | 13 | 3 | 16 | 2 | 1.61 | 3.44 | 5.986 | 13.618 | -31.94983 | 101.96 | 13.33333
746 | 'Au/sapphire' | Au | Al2O3 |  |  | 0 | 300 | 90 | 0.1248412 | 1337 | 19.3 | 1.695 | 1 | 1 | 11 | 6 | 11 | 6 | 2.54 | 2.54 | 9.225 | 9.225 | -3.814051 | 196.97 | 0.78 | 2300 | 3.99 | 4.247 | 2 | 3 | 13 | 3 | 16 | 2 | 1.61 | 3.44 | 5.986 | 13.618 | -31.94983 | 101.96 | 13.51351
747 | 'Au/sapphire' | Au | Al2O3 |  |  | 0 | 400 | 90 | 0.1256213 | 1337 | 19.3 | 1.695 | 1 | 1 | 11 | 6 | 11 | 6 | 2.54 | 2.54 | 9.225 | 9.225 | -3.814051 | 196.97 | 0.95 | 2300 | 3.99 | 4.247 | 2 | 3 | 13 | 3 | 16 | 2 | 1.61 | 3.44 | 5.986 | 13.618 | -31.94983 | 101.96 | 13.15789
752 | 'Al/Al2O3 (0001)' | Al | Al2O3 |  |  | 0 | 100 | 90 | 0.4695442 | 934 | 2.7 | 1.66 | 1 | 1 | 13 | 3 | 13 | 3 | 1.61 | 1.61 | 5.986 | 5.986 | -3.389116 | 26.98 | 0.13 | 2300 | 3.99 | 4.247 | 2 | 3 | 13 | 3 | 16 | 2 | 1.61 | 3.44 | 5.986 | 13.618 | -31.94983 | 101.96 | 7.518797
753 | 'Al/Al2O3 (0001)' | Al | Al2O3 |  |  | 0 | 130 | 90 | 0.6014779 | 934 | 2.7 | 1.66 | 1 | 1 | 13 | 3 | 13 | 3 | 1.61 | 1.61 | 5.986 | 5.986 | -3.389116 | 26.98 | 0.21 | 2300 | 3.99 | 4.247 | 2 | 3 | 13 | 3 | 16 | 2 | 1.61 | 3.44 | 5.986 | 13.618 | -31.94983 | 101.96 | 5.263158
754 | 'Al/Al2O3 (0001)' | Al | Al2O3 |  |  | 0 | 175 | 90 | 0.7199487 | 934 | 2.7 | 1.66 | 1 | 1 | 13 | 3 | 13 | 3 | 1.61 | 1.61 | 5.986 | 5.986 | -3.389116 | 26.98 | 0.41 | 2300 | 3.99 | 4.247 | 2 | 3 | 13 | 3 | 16 | 2 | 1.61 | 3.44 | 5.986 | 13.618 | -31.94983 | 101.96 | 4.366812
755 | 'Al/Al2O3 (0001)' | Al | Al2O3 |  |  | 0 | 225 | 90 | 0.7915053 | 934 | 2.7 | 1.66 | 1 | 1 | 13 | 3 | 13 | 3 | 1.61 | 1.61 | 5.986 | 5.986 | -3.389116 | 26.98 | 0.58 | 2300 | 3.99 | 4.247 | 2 | 3 | 13 | 3 | 16 | 2 | 1.61 | 3.44 | 5.986 | 13.618 | -31.94983 | 101.96 | 3.787879
756 | 'Al/Al2O3 (0001)' | Al | Al2O3 |  |  | 0 | 290 | 90 | 0.8407089 | 934 | 2.7 | 1.66 | 1 | 1 | 13 | 3 | 13 | 3 | 1.61 | 1.61 | 5.986 | 5.986 | -3.389116 | 26.98 | 0.78 | 2300 | 3.99 | 4.247 | 2 | 3 | 13 | 3 | 16 | 2 | 1.61 | 3.44 | 5.986 | 13.618 | -31.94983 | 101.96 | 3.278689
757 | 'Al/Al2O3 (0001)' | Al | Al2O3 |  |  | 0 | 360 | 90 | 0.8687073 | 934 | 2.7 | 1.66 | 1 | 1 | 13 | 3 | 13 | 3 | 1.61 | 1.61 | 5.986 | 5.986 | -3.389116 | 26.98 | 0.87 | 2300 | 3.99 | 4.247 | 2 | 3 | 13 | 3 | 16 | 2 | 1.61 | 3.44 | 5.986 | 13.618 | -31.94983 | 101.96 | 3.08642
758 | 'Al/Al2O3 (0001)' | Al | Al2O3 |  |  | 0 | 435 | 90 | 0.8856786 | 934 | 2.7 | 1.66 | 1 | 1 | 13 | 3 | 13 | 3 | 1.61 | 1.61 | 5.986 | 5.986 | -3.389116 | 26.98 | 0.97 | 2300 | 3.99 | 4.247 | 2 | 3 | 13 | 3 | 16 | 2 | 1.61 | 3.44 | 5.986 | 13.618 | -31.94983 | 101.96 | 2.793296
759 | 'Al/Al2O3 (1120)' | Al | Al2O3 |  |  | 0 | 100 | 90 | 0.4695442 | 934 | 2.7 | 1.66 | 1 | 1 | 13 | 3 | 13 | 3 | 1.61 | 1.61 | 5.986 | 5.986 | -3.389116 | 26.98 | 0.13 | 2300 | 3.99 | 4.247 | 2 | 3 | 13 | 3 | 16 | 2 | 1.61 | 3.44 | 5.986 | 13.618 | -31.94983 | 101.96 | 9.433962
760 | 'Al/Al2O3 (1120)' | Al | Al2O3 |  |  | 0 | 130 | 90 | 0.6014779 | 934 | 2.7 | 1.66 | 1 | 1 | 13 | 3 | 13 | 3 | 1.61 | 1.61 | 5.986 | 5.986 | -3.389116 | 26.98 | 0.21 | 2300 | 3.99 | 4.247 | 2 | 3 | 13 | 3 | 16 | 2 | 1.61 | 3.44 | 5.986 | 13.618 | -31.94983 | 101.96 | 7.407407
761 | 'Al/Al2O3 (1120)' | Al | Al2O3 |  |  | 0 | 175 | 90 | 0.7199487 | 934 | 2.7 | 1.66 | 1 | 1 | 13 | 3 | 13 | 3 | 1.61 | 1.61 | 5.986 | 5.986 | -3.389116 | 26.98 | 0.41 | 2300 | 3.99 | 4.247 | 2 | 3 | 13 | 3 | 16 | 2 | 1.61 | 3.44 | 5.986 | 13.618 | -31.94983 | 101.96 | 5.813953
762 | 'Al/Al2O3 (1120)' | Al | Al2O3 |  |  | 0 | 225 | 90 | 0.7915053 | 934 | 2.7 | 1.66 | 1 | 1 | 13 | 3 | 13 | 3 | 1.61 | 1.61 | 5.986 | 5.986 | -3.389116 | 26.98 | 0.58 | 2300 | 3.99 | 4.247 | 2 | 3 | 13 | 3 | 16 | 2 | 1.61 | 3.44 | 5.986 | 13.618 | -31.94983 | 101.96 | 5.405405
763 | 'Al/Al2O3 (1120)' | Al | Al2O3 |  |  | 0 | 290 | 90 | 0.8407089 | 934 | 2.7 | 1.66 | 1 | 1 | 13 | 3 | 13 | 3 | 1.61 | 1.61 | 5.986 | 5.986 | -3.389116 | 26.98 | 0.78 | 2300 | 3.99 | 4.247 | 2 | 3 | 13 | 3 | 16 | 2 | 1.61 | 3.44 | 5.986 | 13.618 | -31.94983 | 101.96 | 4.651163
764 | 'Al/Al2O3 (1120)' | Al | Al2O3 |  |  | 0 | 360 | 90 | 0.8687073 | 934 | 2.7 | 1.66 | 1 | 1 | 13 | 3 | 13 | 3 | 1.61 | 1.61 | 5.986 | 5.986 | -3.389116 | 26.98 | 0.87 | 2300 | 3.99 | 4.247 | 2 | 3 | 13 | 3 | 16 | 2 | 1.61 | 3.44 | 5.986 | 13.618 | -31.94983 | 101.96 | 4.237288
765 | 'Al/Al2O3 (1120)' | Al | Al2O3 |  |  | 0 | 435 | 90 | 0.8856786 | 934 | 2.7 | 1.66 | 1 | 1 | 13 | 3 | 13 | 3 | 1.61 | 1.61 | 5.986 | 5.986 | -3.389116 | 26.98 | 0.97 | 2300 | 3.99 | 4.247 | 2 | 3 | 13 | 3 | 16 | 2 | 1.61 | 3.44 | 5.986 | 13.618 | -31.94983 | 101.96 | 3.891051
766 | 'Al/Si (100)' | Al | Si |  |  | 0 | 110 | 90 | 0.519643 | 934 | 2.7 | 1.66 | 1 | 1 | 13 | 3 | 13 | 3 | 1.61 | 1.61 | 5.986 | 5.986 | -3.389116 | 26.98 | 0.3111321 | 1687 | 2.33 | 2.003 | 1 | 1 | 14 | 3 | 14 | 3 | 1.9 | 1.9 | 8.151 | 8.151 | -4.622464 | 28.09 | 10.98901
767 | 'Al/Si (100)' | Al | Si |  |  | 0 | 135 | 90 | 0.618024 | 934 | 2.7 | 1.66 | 1 | 1 | 13 | 3 | 13 | 3 | 1.61 | 1.61 | 5.986 | 5.986 | -3.389116 | 26.98 | 0.3965058 | 1687 | 2.33 | 2.003 | 1 | 1 | 14 | 3 | 14 | 3 | 1.9 | 1.9 | 8.151 | 8.151 | -4.622464 | 28.09 | 9.345794
768 | 'Al/Si (100)' | Al | Si |  |  | 0 | 170 | 90 | 0.7103468 | 934 | 2.7 | 1.66 | 1 | 1 | 13 | 3 | 13 | 3 | 1.61 | 1.61 | 5.986 | 5.986 | -3.389116 | 26.98 | 0.4997661 | 1687 | 2.33 | 2.003 | 1 | 1 | 14 | 3 | 14 | 3 | 1.9 | 1.9 | 8.151 | 8.151 | -4.622464 | 28.09 | 8.264463
769 | 'Al/Si (100)' | Al | Si |  |  | 0 | 225 | 90 | 0.7915053 | 934 | 2.7 | 1.66 | 1 | 1 | 13 | 3 | 13 | 3 | 1.61 | 1.61 | 5.986 | 5.986 | -3.389116 | 26.98 | 0.617572 | 1687 | 2.33 | 2.003 | 1 | 1 | 14 | 3 | 14 | 3 | 1.9 | 1.9 | 8.151 | 8.151 | -4.622464 | 28.09 | 7.042254
770 | 'Al/Si (100)' | Al | Si |  |  | 0 | 290 | 90 | 0.8407089 | 934 | 2.7 | 1.66 | 1 | 1 | 13 | 3 | 13 | 3 | 1.61 | 1.61 | 5.986 | 5.986 | -3.389116 | 26.98 | 0.7046376 | 1687 | 2.33 | 2.003 | 1 | 1 | 14 | 3 | 14 | 3 | 1.9 | 1.9 | 8.151 | 8.151 | -4.622464 | 28.09 | 6.451613
771 | 'Al/Si (100)' | Al | Si |  |  | 0 | 380 | 90 | 0.8741769 | 934 | 2.7 | 1.66 | 1 | 1 | 13 | 3 | 13 | 3 | 1.61 | 1.61 | 5.986 | 5.986 | -3.389116 | 26.98 | 0.7721204 | 1687 | 2.33 | 2.003 | 1 | 1 | 14 | 3 | 14 | 3 | 1.9 | 1.9 | 8.151 | 8.151 | -4.622464 | 28.09 | 5.91716
772 | 'Al/Si (100)' | Al | Si |  |  | 0 | 450 | 90 | 0.8881545 | 934 | 2.7 | 1.66 | 1 | 1 | 13 | 3 | 13 | 3 | 1.61 | 1.61 | 5.986 | 5.986 | -3.389116 | 26.98 | 0.8025085 | 1687 | 2.33 | 2.003 | 1 | 1 | 14 | 3 | 14 | 3 | 1.9 | 1.9 | 8.151 | 8.151 | -4.622464 | 28.09 | 6.060606
773 | 'Al/Si (111)' | Al | Si |  |  | 0 | 110 | 90 | 0.519643 | 934 | 2.7 | 1.66 | 1 | 1 | 13 | 3 | 13 | 3 | 1.61 | 1.61 | 5.986 | 5.986 | -3.389116 | 26.98 | 0.3111321 | 1687 | 2.33 | 2.003 | 1 | 1 | 14 | 3 | 14 | 3 | 1.9 | 1.9 | 8.151 | 8.151 | -4.622464 | 28.09 | 11.62791
774 | 'Al/Si (111)' | Al | Si |  |  | 0 | 135 | 90 | 0.618024 | 934 | 2.7 | 1.66 | 1 | 1 | 13 | 3 | 13 | 3 | 1.61 | 1.61 | 5.986 | 5.986 | -3.389116 | 26.98 | 0.3965058 | 1687 | 2.33 | 2.003 | 1 | 1 | 14 | 3 | 14 | 3 | 1.9 | 1.9 | 8.151 | 8.151 | -4.622464 | 28.09 | 9.009009
775 | 'Al/Si (111)' | Al | Si |  |  | 0 | 170 | 90 | 0.7103468 | 934 | 2.7 | 1.66 | 1 | 1 | 13 | 3 | 13 | 3 | 1.61 | 1.61 | 5.986 | 5.986 | -3.389116 | 26.98 | 0.4997661 | 1687 | 2.33 | 2.003 | 1 | 1 | 14 | 3 | 14 | 3 | 1.9 | 1.9 | 8.151 | 8.151 | -4.622464 | 28.09 | 7.874016
776 | 'Al/Si (111)' | Al | Si |  |  | 0 | 225 | 90 | 0.7915053 | 934 | 2.7 | 1.66 | 1 | 1 | 13 | 3 | 13 | 3 | 1.61 | 1.61 | 5.986 | 5.986 | -3.389116 | 26.98 | 0.617572 | 1687 | 2.33 | 2.003 | 1 | 1 | 14 | 3 | 14 | 3 | 1.9 | 1.9 | 8.151 | 8.151 | -4.622464 | 28.09 | 7.29927
777 | 'Al/Si (111)' | Al | Si |  |  | 0 | 290 | 90 | 0.8407089 | 934 | 2.7 | 1.66 | 1 | 1 | 13 | 3 | 13 | 3 | 1.61 | 1.61 | 5.986 | 5.986 | -3.389116 | 26.98 | 0.7046376 | 1687 | 2.33 | 2.003 | 1 | 1 | 14 | 3 | 14 | 3 | 1.9 | 1.9 | 8.151 | 8.151 | -4.622464 | 28.09 | 6.493506
778 | 'Al/Si (111)' | Al | Si |  |  | 0 | 380 | 90 | 0.8741769 | 934 | 2.7 | 1.66 | 1 | 1 | 13 | 3 | 13 | 3 | 1.61 | 1.61 | 5.986 | 5.986 | -3.389116 | 26.98 | 0.7721204 | 1687 | 2.33 | 2.003 | 1 | 1 | 14 | 3 | 14 | 3 | 1.9 | 1.9 | 8.151 | 8.151 | -4.622464 | 28.09 | 6.17284
779 | 'Al/Si (111)' | Al | Si |  |  | 0 | 450 | 90 | 0.8881545 | 934 | 2.7 | 1.66 | 1 | 1 | 13 | 3 | 13 | 3 | 1.61 | 1.61 | 5.986 | 5.986 | -3.389116 | 26.98 | 0.8025085 | 1687 | 2.33 | 2.003 | 1 | 1 | 14 | 3 | 14 | 3 | 1.9 | 1.9 | 8.151 | 8.151 | -4.622464 | 28.09 | 6.369427
780 | 'Au/TiO2' | Au | TiO2 |  |  | 0 | 300 | 90 | 0.1248412 | 1337 | 19.3 | 1.695 | 1 | 1 | 11 | 6 | 11 | 6 | 2.54 | 2.54 | 9.225 | 9.225 | -3.814051 | 196.97 | 0.71 | 2116 | 5 | 3.12 | 1 | 2 | 4 | 4 | 16 | 2 | 1.54 | 3.44 | 6.82 | 13.618 | -19.50659 | 79.87 | 25
782 | 'Au/graphite' | Au | g-C |  |  | 0 | 80 | 50 | 0.1049309 | 1337 | 19.3 | 1.695 | 1 | 1 | 11 | 6 | 11 | 6 | 2.54 | 2.54 | 9.225 | 9.225 | -3.814051 | 196.97 | 0.09 | 4260 | 2.26 | 0.88 | 1 | 1 | 14 | 2 | 14 | 2 | 2.55 | 2.55 | 11.26 | 11.26 | -7.368995 | 12.01 | 41.66667
783 | 'Au/graphite' | Au | g-C |  |  | 0 | 100 | 50 | 0.1119411 | 1337 | 19.3 | 1.695 | 1 | 1 | 11 | 6 | 11 | 6 | 2.54 | 2.54 | 9.225 | 9.225 | -3.814051 | 196.97 | 0.14 | 4260 | 2.26 | 0.88 | 1 | 1 | 14 | 2 | 14 | 2 | 2.55 | 2.55 | 11.26 | 11.26 | -7.368995 | 12.01 | 41.66667
784 | 'Au/graphite' | Au | g-C |  |  | 0 | 150 | 50 | 0.1197116 | 1337 | 19.3 | 1.695 | 1 | 1 | 11 | 6 | 11 | 6 | 2.54 | 2.54 | 9.225 | 9.225 | -3.814051 | 196.97 | 0.27 | 4260 | 2.26 | 0.88 | 1 | 1 | 14 | 2 | 14 | 2 | 2.55 | 2.55 | 11.26 | 11.26 | -7.368995 | 12.01 | 41.32231
785 | 'Au/graphite' | Au | g-C |  |  | 0 | 200 | 50 | 0.122658 | 1337 | 19.3 | 1.695 | 1 | 1 | 11 | 6 | 11 | 6 | 2.54 | 2.54 | 9.225 | 9.225 | -3.814051 | 196.97 | 0.42 | 4260 | 2.26 | 0.88 | 1 | 1 | 14 | 2 | 14 | 2 | 2.55 | 2.55 | 11.26 | 11.26 | -7.368995 | 12.01 | 40.81633
786 | 'Au/graphite' | Au | g-C |  |  | 0 | 250 | 50 | 0.1240649 | 1337 | 19.3 | 1.695 | 1 | 1 | 11 | 6 | 11 | 6 | 2.54 | 2.54 | 9.225 | 9.225 | -3.814051 | 196.97 | 0.57 | 4260 | 2.26 | 0.88 | 1 | 1 | 14 | 2 | 14 | 2 | 2.55 | 2.55 | 11.26 | 11.26 | -7.368995 | 12.01 | 37.45318
787 | 'Au/graphite' | Au | g-C |  |  | 0 | 300 | 50 | 0.1248412 | 1337 | 19.3 | 1.695 | 1 | 1 | 11 | 6 | 11 | 6 | 2.54 | 2.54 | 9.225 | 9.225 | -3.814051 | 196.97 | 0.71 | 4260 | 2.26 | 0.88 | 1 | 1 | 14 | 2 | 14 | 2 | 2.55 | 2.55 | 11.26 | 11.26 | -7.368995 | 12.01 | 33.33333
788 | 'Au/graphite' | Au | g-C |  |  | 0 | 350 | 50 | 0.1253132 | 1337 | 19.3 | 1.695 | 1 | 1 | 11 | 6 | 11 | 6 | 2.54 | 2.54 | 9.225 | 9.225 | -3.814051 | 196.97 | 1 | 4260 | 2.26 | 0.88 | 1 | 1 | 14 | 2 | 14 | 2 | 2.55 | 2.55 | 11.26 | 11.26 | -7.368995 | 12.01 | 32.78689
789 | 'Au/graphite' | Au | g-C |  |  | 0 | 400 | 50 | 0.1256213 | 1337 | 19.3 | 1.695 | 1 | 1 | 11 | 6 | 11 | 6 | 2.54 | 2.54 | 9.225 | 9.225 | -3.814051 | 196.97 | 1.05 | 4260 | 2.26 | 0.88 | 1 | 1 | 14 | 2 | 14 | 2 | 2.55 | 2.55 | 11.26 | 11.26 | -7.368995 | 12.01 | 33.11258
790 | 'Au/graphite' | Au | g-C |  |  | 0 | 80 | 50 | 0.1049309 | 1337 | 19.3 | 1.695 | 1 | 1 | 11 | 6 | 11 | 6 | 2.54 | 2.54 | 9.225 | 9.225 | -3.814051 | 196.97 | 0.09 | 4260 | 2.26 | 0.88 | 1 | 1 | 14 | 2 | 14 | 2 | 2.55 | 2.55 | 11.26 | 11.26 | -7.368995 | 12.01 | 62.5
791 | 'Au/graphite' | Au | g-C |  |  | 0 | 100 | 50 | 0.1119411 | 1337 | 19.3 | 1.695 | 1 | 1 | 11 | 6 | 11 | 6 | 2.54 | 2.54 | 9.225 | 9.225 | -3.814051 | 196.97 | 0.14 | 4260 | 2.26 | 0.88 | 1 | 1 | 14 | 2 | 14 | 2 | 2.55 | 2.55 | 11.26 | 11.26 | -7.368995 | 12.01 | 67.56757
792 | 'Au/graphite' | Au | g-C |  |  | 0 | 150 | 50 | 0.1197116 | 1337 | 19.3 | 1.695 | 1 | 1 | 11 | 6 | 11 | 6 | 2.54 | 2.54 | 9.225 | 9.225 | -3.814051 | 196.97 | 0.27 | 4260 | 2.26 | 0.88 | 1 | 1 | 14 | 2 | 14 | 2 | 2.55 | 2.55 | 11.26 | 11.26 | -7.368995 | 12.01 | 53.47594
793 | 'Au/graphite' | Au | g-C |  |  | 0 | 200 | 50 | 0.122658 | 1337 | 19.3 | 1.695 | 1 | 1 | 11 | 6 | 11 | 6 | 2.54 | 2.54 | 9.225 | 9.225 | -3.814051 | 196.97 | 0.42 | 4260 | 2.26 | 0.88 | 1 | 1 | 14 | 2 | 14 | 2 | 2.55 | 2.55 | 11.26 | 11.26 | -7.368995 | 12.01 | 52.63158
794 | 'Au/graphite' | Au | g-C |  |  | 0 | 250 | 50 | 0.1240649 | 1337 | 19.3 | 1.695 | 1 | 1 | 11 | 6 | 11 | 6 | 2.54 | 2.54 | 9.225 | 9.225 | -3.814051 | 196.97 | 0.57 | 4260 | 2.26 | 0.88 | 1 | 1 | 14 | 2 | 14 | 2 | 2.55 | 2.55 | 11.26 | 11.26 | -7.368995 | 12.01 | 45.45455
795 | 'Au/graphite' | Au | g-C |  |  | 0 | 300 | 50 | 0.1248412 | 1337 | 19.3 | 1.695 | 1 | 1 | 11 | 6 | 11 | 6 | 2.54 | 2.54 | 9.225 | 9.225 | -3.814051 | 196.97 | 0.71 | 4260 | 2.26 | 0.88 | 1 | 1 | 14 | 2 | 14 | 2 | 2.55 | 2.55 | 11.26 | 11.26 | -7.368995 | 12.01 | 43.47826
796 | 'Au/graphite' | Au | g-C |  |  | 0 | 350 | 50 | 0.1253132 | 1337 | 19.3 | 1.695 | 1 | 1 | 11 | 6 | 11 | 6 | 2.54 | 2.54 | 9.225 | 9.225 | -3.814051 | 196.97 | 1 | 4260 | 2.26 | 0.88 | 1 | 1 | 14 | 2 | 14 | 2 | 2.55 | 2.55 | 11.26 | 11.26 | -7.368995 | 12.01 | 37.03704
797 | 'Au/graphite' | Au | g-C |  |  | 0 | 400 | 50 | 0.1256213 | 1337 | 19.3 | 1.695 | 1 | 1 | 11 | 6 | 11 | 6 | 2.54 | 2.54 | 9.225 | 9.225 | -3.814051 | 196.97 | 1.05 | 4260 | 2.26 | 0.88 | 1 | 1 | 14 | 2 | 14 | 2 | 2.55 | 2.55 | 11.26 | 11.26 | -7.368995 | 12.01 | 35.71429
805 | 'AlN/GaN' | AlN | GaN |  |  | 0 | 300 | 4.2 | 0.7322745 | 3023 | 3.3 | 2.085 | 1 | 1 | 13 | 3 | 15 | 2 | 1.61 | 3.04 | 5.986 | 14.534 | -11.59741 | 40.99 | 0.416582 | 2773 | 6.1 | 2.285 | 1 | 1 | 13 | 4 | 15 | 2 | 1.81 | 3.04 | 5.999 | 14.534 | -8.857304 | 83.73 | 0.4761905
806 | 'AlN/GaN' | AlN | GaN |  |  | 0 | 300 | 4.2 | 0.7322745 | 3023 | 3.3 | 2.085 | 1 | 1 | 13 | 3 | 15 | 2 | 1.61 | 3.04 | 5.986 | 14.534 | -11.59741 | 40.99 | 0.416582 | 2773 | 6.1 | 2.285 | 1 | 1 | 13 | 4 | 15 | 2 | 1.81 | 3.04 | 5.999 | 14.534 | -8.857304 | 83.73 | 0.5263158
807 | 'AlN/GaN' | AlN | GaN |  |  | 0 | 300 | 4.2 | 0.7322745 | 3023 | 3.3 | 2.085 | 1 | 1 | 13 | 3 | 15 | 2 | 1.61 | 3.04 | 5.986 | 14.534 | -11.59741 | 40.99 | 0.416582 | 2773 | 6.1 | 2.285 | 1 | 1 | 13 | 4 | 15 | 2 | 1.81 | 3.04 | 5.999 | 14.534 | -8.857304 | 83.73 | 0.7407407
808 | 'AlN/GaN' | AlN | GaN |  |  | 0 | 300 | 4.2 | 0.7322745 | 3023 | 3.3 | 2.085 | 1 | 1 | 13 | 3 | 15 | 2 | 1.61 | 3.04 | 5.986 | 14.534 | -11.59741 | 40.99 | 0.416582 | 2773 | 6.1 | 2.285 | 1 | 1 | 13 | 4 | 15 | 2 | 1.81 | 3.04 | 5.999 | 14.534 | -8.857304 | 83.73 | 0.9090909
809 | 'AlN/GaN' | AlN | GaN |  |  | 0 | 300 | 4.2 | 0.7322745 | 3023 | 3.3 | 2.085 | 1 | 1 | 13 | 3 | 15 | 2 | 1.61 | 3.04 | 5.986 | 14.534 | -11.59741 | 40.99 | 0.416582 | 2773 | 6.1 | 2.285 | 1 | 1 | 13 | 4 | 15 | 2 | 1.81 | 3.04 | 5.999 | 14.534 | -8.857304 | 83.73 | 1.219512
810 | 'AlN/GaN' | AlN | GaN |  |  | 0 | 300 | 4.2 | 0.7322745 | 3023 | 3.3 | 2.085 | 1 | 1 | 13 | 3 | 15 | 2 | 1.61 | 3.04 | 5.986 | 14.534 | -11.59741 | 40.99 | 0.416582 | 2773 | 6.1 | 2.285 | 1 | 1 | 13 | 4 | 15 | 2 | 1.81 | 3.04 | 5.999 | 14.534 | -8.857304 | 83.73 | 1.612903
811 | 'AlN/GaN' | AlN | GaN |  |  | 0 | 300 | 4.2 | 0.7322745 | 3023 | 3.3 | 2.085 | 1 | 1 | 13 | 3 | 15 | 2 | 1.61 | 3.04 | 5.986 | 14.534 | -11.59741 | 40.99 | 0.416582 | 2773 | 6.1 | 2.285 | 1 | 1 | 13 | 4 | 15 | 2 | 1.81 | 3.04 | 5.999 | 14.534 | -8.857304 | 83.73 | 2
812 | 'AlN/GaN' | AlN | GaN |  |  | 0 | 300 | 4.2 | 0.7322745 | 3023 | 3.3 | 2.085 | 1 | 1 | 13 | 3 | 15 | 2 | 1.61 | 3.04 | 5.986 | 14.534 | -11.59741 | 40.99 | 0.416582 | 2773 | 6.1 | 2.285 | 1 | 1 | 13 | 4 | 15 | 2 | 1.81 | 3.04 | 5.999 | 14.534 | -8.857304 | 83.73 | 1.587302
813 | 'AlN/GaN' | AlN | GaN |  |  | 0 | 300 | 4.2 | 0.7322745 | 3023 | 3.3 | 2.085 | 1 | 1 | 13 | 3 | 15 | 2 | 1.61 | 3.04 | 5.986 | 14.534 | -11.59741 | 40.99 | 0.416582 | 2773 | 6.1 | 2.285 | 1 | 1 | 13 | 4 | 15 | 2 | 1.81 | 3.04 | 5.999 | 14.534 | -8.857304 | 83.73 | 1.515152
814 | 'AlN/GaN' | AlN | GaN |  |  | 0 | 300 | 4.2 | 0.7322745 | 3023 | 3.3 | 2.085 | 1 | 1 | 13 | 3 | 15 | 2 | 1.61 | 3.04 | 5.986 | 14.534 | -11.59741 | 40.99 | 0.416582 | 2773 | 6.1 | 2.285 | 1 | 1 | 13 | 4 | 15 | 2 | 1.81 | 3.04 | 5.999 | 14.534 | -8.857304 | 83.73 | 1.538462
815 | 'W/Al2O3' | W | Al2O3 |  |  | 0 | 300 | 1.6 | 0.13 | 3660 | 19.3 | 1.625 | 1 | 1 | 6 | 6 | 6 | 6 | 2.36 | 2.36 | 7.98 | 7.98 | -8.902907 | 183.84 | 0.78 | 2300 | 3.99 | 4.247 | 2 | 3 | 13 | 3 | 16 | 2 | 1.61 | 3.44 | 5.986 | 13.618 | -31.94983 | 101.96 | 2.380952
816 | 'W/Al2O3' | W | Al2O3 |  |  | 0 | 300 | 2.8 | 0.13 | 3660 | 19.3 | 1.625 | 1 | 1 | 6 | 6 | 6 | 6 | 2.36 | 2.36 | 7.98 | 7.98 | -8.902907 | 183.84 | 0.78 | 2300 | 3.99 | 4.247 | 2 | 3 | 13 | 3 | 16 | 2 | 1.61 | 3.44 | 5.986 | 13.618 | -31.94983 | 101.96 | 3.703704
817 | 'W/Al2O3' | W | Al2O3 |  |  | 0 | 300 | 4.8 | 0.13 | 3660 | 19.3 | 1.625 | 1 | 1 | 6 | 6 | 6 | 6 | 2.36 | 2.36 | 7.98 | 7.98 | -8.902907 | 183.84 | 0.78 | 2300 | 3.99 | 4.247 | 2 | 3 | 13 | 3 | 16 | 2 | 1.61 | 3.44 | 5.986 | 13.618 | -31.94983 | 101.96 | 4
818 | 'W/Al2O3' | W | Al2O3 |  |  | 0 | 300 | 9.6 | 0.13 | 3660 | 19.3 | 1.625 | 1 | 1 | 6 | 6 | 6 | 6 | 2.36 | 2.36 | 7.98 | 7.98 | -8.902907 | 183.84 | 0.78 | 2300 | 3.99 | 4.247 | 2 | 3 | 13 | 3 | 16 | 2 | 1.61 | 3.44 | 5.986 | 13.618 | -31.94983 | 101.96 | 5
819 | Au/ SiO2/Si' | Au | Si | SiO2 |  | 1 | 165 | 90 | 0.1208509 | 1337 | 19.3 | 1.695 | 1 | 1 | 11 | 6 | 11 | 6 | 2.54 | 2.54 | 9.225 | 9.225 | -3.814051 | 196.97 | 0.4861854 | 1687 | 2.33 | 2.003 | 1 | 1 | 14 | 3 | 14 | 3 | 1.9 | 1.9 | 8.151 | 8.151 | -4.622464 | 28.09 | 21.83406
820 | Pt/ SiO2/Si' | Pt | Si | SiO2 |  | 1 | 240 | 90 | 0.1225 | 2045 | 21.5 | 1.512 | 1 | 1 | 10 | 6 | 10 | 6 | 2.28 | 2.28 | 9 | 9 | -5.845448 | 195.08 | 0.6419565 | 1687 | 2.33 | 2.003 | 1 | 1 | 14 | 3 | 14 | 3 | 1.9 | 1.9 | 8.151 | 8.151 | -4.622464 | 28.09 | 8.130081
821 | Pd/ SiO2/Si' | Pd | Si | SiO2 |  | 1 | 274 | 90 | 0.2214168 | 1827 | 12 | 1.472 | 1 | 1 | 10 | 5 | 10 | 5 | 2.2 | 2.2 | 8.34 | 8.34 | -3.896965 | 106.42 | 0.6870803 | 1687 | 2.33 | 2.003 | 1 | 1 | 14 | 3 | 14 | 3 | 1.9 | 1.9 | 8.151 | 8.151 | -4.622464 | 28.09 | 8.271299
822 | 'Au/Ti/Si' | Au | Si | Ti |  | 1 | 420 | 90 | 0.1257154 | 1337 | 19.3 | 1.695 | 1 | 1 | 11 | 6 | 11 | 6 | 2.54 | 2.54 | 9.225 | 9.225 | -3.814051 | 196.97 | 0.7910874 | 1687 | 2.33 | 2.003 | 1 | 1 | 14 | 3 | 14 | 3 | 1.9 | 1.9 | 8.151 | 8.151 | -4.622464 | 28.09 | 5.882353
823 | 'Au/Ti/Si' | Au | Si | Ti |  | 1 | 420 | 90 | 0.1257154 | 1337 | 19.3 | 1.695 | 1 | 1 | 11 | 6 | 11 | 6 | 2.54 | 2.54 | 9.225 | 9.225 | -3.814051 | 196.97 | 0.7910874 | 1687 | 2.33 | 2.003 | 1 | 1 | 14 | 3 | 14 | 3 | 1.9 | 1.9 | 8.151 | 8.151 | -4.622464 | 28.09 | 5.617978
824 | 'Au/Ti/Si' | Au | Si | Ti |  | 1 | 420 | 90 | 0.1257154 | 1337 | 19.3 | 1.695 | 1 | 1 | 11 | 6 | 11 | 6 | 2.54 | 2.54 | 9.225 | 9.225 | -3.814051 | 196.97 | 0.7910874 | 1687 | 2.33 | 2.003 | 1 | 1 | 14 | 3 | 14 | 3 | 1.9 | 1.9 | 8.151 | 8.151 | -4.622464 | 28.09 | 4.830918
825 | Al/ SiO2/Si' | Al | Si | SiO2 |  | 1 | 428 | 90 | 0.8844488 | 934 | 2.7 | 1.66 | 1 | 1 | 13 | 3 | 13 | 3 | 1.61 | 1.61 | 5.986 | 5.986 | -3.389116 | 26.98 | 0.794319 | 1687 | 2.33 | 2.003 | 1 | 1 | 14 | 3 | 14 | 3 | 1.9 | 1.9 | 8.151 | 8.151 | -4.622464 | 28.09 | 4.651163
826 | Ni/ SiO2/Si' | Ni | Si | SiO2 |  | 1 | 450 | 90 | 0.4095155 | 1728 | 8.9 | 1.1 | 1 | 1 | 10 | 4 | 10 | 4 | 1.91 | 1.91 | 7.635 | 7.635 | -4.912663 | 58.69 | 0.8025085 | 1687 | 2.33 | 2.003 | 1 | 1 | 14 | 3 | 14 | 3 | 1.9 | 1.9 | 8.151 | 8.151 | -4.622464 | 28.09 | 5.076142
827 | Mo/ SiO2/Si' | Mo | Si | SiO2 |  | 1 | 450 | 90 | 0.26 | 2894 | 10.2 | 1.555 | 1 | 1 | 6 | 5 | 6 | 5 | 2.16 | 2.16 | 7.099 | 7.099 | -6.819689 | 95.94 | 0.8025085 | 1687 | 2.33 | 2.003 | 1 | 1 | 14 | 3 | 14 | 3 | 1.9 | 1.9 | 8.151 | 8.151 | -4.622464 | 28.09 | 6.289308
828 | Ru/ SiO2/Si' | Ru | Si | SiO2 |  | 1 | 600 | 90 | 0.231261056 | 2236 | 12.2 | 1.355 | 1 | 1 | 8 | 5 | 8 | 5 | 2.2 | 2.2 | 7.37 | 7.37 | -6.73677472 | 101.07 | 0.83807424 | 1687 | 2.33 | 2.003 | 1 | 1 | 14 | 3 | 14 | 3 | 1.9 | 1.9 | 8.151 | 8.151 | -4.622464 | 28.09 | 5.254861
829 | 'Au/Ti/sapphire' | Au | Al2O3 | Ti |  | 1 | 300 | 90 | 0.1248412 | 1337 | 19.3 | 1.695 | 1 | 1 | 11 | 6 | 11 | 6 | 2.54 | 2.54 | 9.225 | 9.225 | -3.814051 | 196.97 | 0.78 | 2300 | 3.99 | 4.247 | 2 | 3 | 13 | 3 | 16 | 2 | 1.61 | 3.44 | 5.986 | 13.618 | -31.94983 | 101.96 | 2.985075
830 | 'Al/Sapphire' | Al | Al2O3 |  |  | 0 | 300 | 90 | 0.8458304 | 934 | 2.7 | 1.66 | 1 | 1 | 13 | 3 | 13 | 3 | 1.61 | 1.61 | 5.986 | 5.986 | -3.389116 | 26.98 | 0.78 | 2300 | 3.99 | 4.247 | 2 | 3 | 13 | 3 | 16 | 2 | 1.61 | 3.44 | 5.986 | 13.618 | -31.94983 | 101.96 | 3.08642
831 | 'Pt/sapphire' | Pt | Al2O3 |  |  | 0 | 300 | 90 | 0.1243851 | 2045 | 21.5 | 1.512 | 1 | 1 | 10 | 6 | 10 | 6 | 2.28 | 2.28 | 9 | 9 | -5.845448 | 195.08 | 0.78 | 2300 | 3.99 | 4.247 | 2 | 3 | 13 | 3 | 16 | 2 | 1.61 | 3.44 | 5.986 | 13.618 | -31.94983 | 101.96 | 10.86957
832 | 'Pd/sapphire' | Pd | Al2O3 |  |  | 0 | 300 | 90 | 0.2234482 | 1827 | 12 | 1.472 | 1 | 1 | 10 | 5 | 10 | 5 | 2.2 | 2.2 | 8.34 | 8.34 | -3.896965 | 106.42 | 0.78 | 2300 | 3.99 | 4.247 | 2 | 3 | 13 | 3 | 16 | 2 | 1.61 | 3.44 | 5.986 | 13.618 | -31.94983 | 101.96 | 7.462687
835 | 'Al/Y2O3' | Al | Y2O3 |  |  | 0 | 300 | 80 | 0.8458304 | 934 | 2.7 | 1.66 | 1 | 1 | 13 | 3 | 13 | 3 | 1.61 | 1.61 | 5.986 | 5.986 | -3.389116 | 26.98 | 0.45 | 2698 | 5.6 | 7.453 | 2 | 3 | 3 | 5 | 16 | 2 | 1.22 | 3.44 | 6.38 | 13.618 | -36.29567 | 225.81 | 14.70588
836 | 'Y2O3/Si' | Y2O3 | Si |  |  | 0 | 300 | 73 | 0.45 | 2698 | 5.6 | 7.453 | 2 | 3 | 3 | 5 | 16 | 2 | 1.22 | 3.44 | 6.38 | 13.618 | -36.29567 | 225.81 | 0.714503 | 1687 | 2.33 | 2.003 | 1 | 1 | 14 | 3 | 14 | 3 | 1.9 | 1.9 | 8.151 | 8.151 | -4.622464 | 28.09 | 22.22222
837 | 'Al/Si' | Al | Si |  |  | 0 | 300 | 70 | 0.8458304 | 934 | 2.7 | 1.66 | 1 | 1 | 13 | 3 | 13 | 3 | 1.61 | 1.61 | 5.986 | 5.986 | -3.389116 | 26.98 | 0.714503 | 1687 | 2.33 | 2.003 | 1 | 1 | 14 | 3 | 14 | 3 | 1.9 | 1.9 | 8.151 | 8.151 | -4.622464 | 28.09 | 5.810575
838 | 'Al/Si' | Al | Si |  |  | 0 | 300 | 70 | 0.8458304 | 934 | 2.7 | 1.66 | 1 | 1 | 13 | 3 | 13 | 3 | 1.61 | 1.61 | 5.986 | 5.986 | -3.389116 | 26.98 | 0.714503 | 1687 | 2.33 | 2.003 | 1 | 1 | 14 | 3 | 14 | 3 | 1.9 | 1.9 | 8.151 | 8.151 | -4.622464 | 28.09 | 5.364807
839 | 'Al/Si' | Al | Si |  |  | 0 | 300 | 70 | 0.8458304 | 934 | 2.7 | 1.66 | 1 | 1 | 13 | 3 | 13 | 3 | 1.61 | 1.61 | 5.986 | 5.986 | -3.389116 | 26.98 | 0.714503 | 1687 | 2.33 | 2.003 | 1 | 1 | 14 | 3 | 14 | 3 | 1.9 | 1.9 | 8.151 | 8.151 | -4.622464 | 28.09 | 5.144033
840 | 'Al/Si' | Al | Si |  |  | 0 | 300 | 70 | 0.8458304 | 934 | 2.7 | 1.66 | 1 | 1 | 13 | 3 | 13 | 3 | 1.61 | 1.61 | 5.986 | 5.986 | -3.389116 | 26.98 | 0.714503 | 1687 | 2.33 | 2.003 | 1 | 1 | 14 | 3 | 14 | 3 | 1.9 | 1.9 | 8.151 | 8.151 | -4.622464 | 28.09 | 5.012531
841 | 'Al/Si' | Al | Si |  |  | 0 | 300 | 70 | 0.8458304 | 934 | 2.7 | 1.66 | 1 | 1 | 13 | 3 | 13 | 3 | 1.61 | 1.61 | 5.986 | 5.986 | -3.389116 | 26.98 | 0.714503 | 1687 | 2.33 | 2.003 | 1 | 1 | 14 | 3 | 14 | 3 | 1.9 | 1.9 | 8.151 | 8.151 | -4.622464 | 28.09 | 4.837929
842 | 'Al/Si' | Al | Si |  |  | 0 | 300 | 70 | 0.8458304 | 934 | 2.7 | 1.66 | 1 | 1 | 13 | 3 | 13 | 3 | 1.61 | 1.61 | 5.986 | 5.986 | -3.389116 | 26.98 | 0.714503 | 1687 | 2.33 | 2.003 | 1 | 1 | 14 | 3 | 14 | 3 | 1.9 | 1.9 | 8.151 | 8.151 | -4.622464 | 28.09 | 4.679457
843 | 'Al/Si' | Al | Si |  |  | 0 | 300 | 70 | 0.8458304 | 934 | 2.7 | 1.66 | 1 | 1 | 13 | 3 | 13 | 3 | 1.61 | 1.61 | 5.986 | 5.986 | -3.389116 | 26.98 | 0.714503 | 1687 | 2.33 | 2.003 | 1 | 1 | 14 | 3 | 14 | 3 | 1.9 | 1.9 | 8.151 | 8.151 | -4.622464 | 28.09 | 4.625347
844 | 'Al/Si' | Al | Si |  |  | 0 | 300 | 70 | 0.8458304 | 934 | 2.7 | 1.66 | 1 | 1 | 13 | 3 | 13 | 3 | 1.61 | 1.61 | 5.986 | 5.986 | -3.389116 | 26.98 | 0.714503 | 1687 | 2.33 | 2.003 | 1 | 1 | 14 | 3 | 14 | 3 | 1.9 | 1.9 | 8.151 | 8.151 | -4.622464 | 28.09 | 4.578755
853 | 'Au/Cr/SiO2/Si' | Au | Si | Cr | SiO2 | 1 | 300 | 200 | 0.1248412 | 1337 | 19.3 | 1.695 | 1 | 1 | 11 | 6 | 11 | 6 | 2.54 | 2.54 | 9.225 | 9.225 | -3.814051 | 196.97 | 0.714503 | 1687 | 2.33 | 2.003 | 1 | 1 | 14 | 3 | 14 | 3 | 1.9 | 1.9 | 8.151 | 8.151 | -4.622464 | 28.09 | 20
854 | 'Au/Cr/SiO2/Si' | Au | Si | Cr | SiO2 | 1 | 78 | 200 | 0.103855 | 1337 | 19.3 | 1.695 | 1 | 1 | 11 | 6 | 11 | 6 | 2.54 | 2.54 | 9.225 | 9.225 | -3.814051 | 196.97 | 0.1941965 | 1687 | 2.33 | 2.003 | 1 | 1 | 14 | 3 | 14 | 3 | 1.9 | 1.9 | 8.151 | 8.151 | -4.622464 | 28.09 | 50
855 | 'Au/Cr/SiNx/Si' | Au | Si | Cr | SiNx | 1 | 300 | 200 | 0.1248412 | 1337 | 19.3 | 1.695 | 1 | 1 | 11 | 6 | 11 | 6 | 2.54 | 2.54 | 9.225 | 9.225 | -3.814051 | 196.97 | 0.714503 | 1687 | 2.33 | 2.003 | 1 | 1 | 14 | 3 | 14 | 3 | 1.9 | 1.9 | 8.151 | 8.151 | -4.622464 | 28.09 | 20
856 | 'Au/Cr/SiNx/Si' | Au | Si | Cr | SiNx | 1 | 78 | 200 | 0.103855 | 1337 | 19.3 | 1.695 | 1 | 1 | 11 | 6 | 11 | 6 | 2.54 | 2.54 | 9.225 | 9.225 | -3.814051 | 196.97 | 0.1941965 | 1687 | 2.33 | 2.003 | 1 | 1 | 14 | 3 | 14 | 3 | 1.9 | 1.9 | 8.151 | 8.151 | -4.622464 | 28.09 | 58.82353
858 | 'Al/GaAs' | Al | GaAs |  |  | 0 | 300 | 90 | 0.8458304 | 934 | 2.7 | 1.66 | 1 | 1 | 13 | 3 | 13 | 3 | 1.61 | 1.61 | 5.986 | 5.986 | -3.389116 | 26.98 | 0.32 | 1513 | 5.3 | 4.517 | 1 | 1 | 13 | 4 | 15 | 4 | 1.81 | 2.18 | 5.999 | 9.81 | -6.533635 | 144.64 | 33.33333
859 | 'GaAs/diamond' | GaAs | C |  |  | 0 | 300 | 100 | 0.32 | 1513 | 5.3 | 4.517 | 1 | 1 | 13 | 4 | 15 | 4 | 1.81 | 2.18 | 5.999 | 9.81 | -6.533635 | 144.64 | 0.5366707 | 3823 | 3.51 | 0.568 | 1 | 1 | 14 | 2 | 14 | 2 | 2.55 | 2.55 | 11.26 | 11.26 | -7.368995 | 12.01 | 25
865 | 'Si/Ge' | Si | Ge |  |  | 0 | 298 | 3.6 | 0.7125299 | 1687 | 2.33 | 2.003 | 1 | 1 | 14 | 3 | 14 | 3 | 1.9 | 1.9 | 8.151 | 8.151 | -4.622464 | 28.09 | 0.3197514 | 1211 | 5.34 | 2.256 | 1 | 1 | 14 | 4 | 14 | 4 | 2.01 | 2.01 | 7.899 | 7.899 | -3.855508 | 72.64 | 2.5
866 | 'Si/Ge' | Si | Ge |  |  | 0 | 298 | 6.6 | 0.7125299 | 1687 | 2.33 | 2.003 | 1 | 1 | 14 | 3 | 14 | 3 | 1.9 | 1.9 | 8.151 | 8.151 | -4.622464 | 28.09 | 0.3197514 | 1211 | 5.34 | 2.256 | 1 | 1 | 14 | 4 | 14 | 4 | 2.01 | 2.01 | 7.899 | 7.899 | -3.855508 | 72.64 | 2.702703
867 | 'Si/Ge' | Si | Ge |  |  | 0 | 298 | 9.6 | 0.7125299 | 1687 | 2.33 | 2.003 | 1 | 1 | 14 | 3 | 14 | 3 | 1.9 | 1.9 | 8.151 | 8.151 | -4.622464 | 28.09 | 0.3197514 | 1211 | 5.34 | 2.256 | 1 | 1 | 14 | 4 | 14 | 4 | 2.01 | 2.01 | 7.899 | 7.899 | -3.855508 | 72.64 | 3.030303
868 | 'Si/Ge' | Si | Ge |  |  | 0 | 298 | 12.6 | 0.7125299 | 1687 | 2.33 | 2.003 | 1 | 1 | 14 | 3 | 14 | 3 | 1.9 | 1.9 | 8.151 | 8.151 | -4.622464 | 28.09 | 0.3197514 | 1211 | 5.34 | 2.256 | 1 | 1 | 14 | 4 | 14 | 4 | 2.01 | 2.01 | 7.899 | 7.899 | -3.855508 | 72.64 | 3.125
869 | 'Si/Ge' | Si | Ge |  |  | 0 | 298 | 3.6 | 0.7125299 | 1687 | 2.33 | 2.003 | 1 | 1 | 14 | 3 | 14 | 3 | 1.9 | 1.9 | 8.151 | 8.151 | -4.622464 | 28.09 | 0.3197514 | 1211 | 5.34 | 2.256 | 1 | 1 | 14 | 4 | 14 | 4 | 2.01 | 2.01 | 7.899 | 7.899 | -3.855508 | 72.64 | 2.5
870 | 'Si/Ge' | Si | Ge |  |  | 0 | 298 | 6.6 | 0.7125299 | 1687 | 2.33 | 2.003 | 1 | 1 | 14 | 3 | 14 | 3 | 1.9 | 1.9 | 8.151 | 8.151 | -4.622464 | 28.09 | 0.3197514 | 1211 | 5.34 | 2.256 | 1 | 1 | 14 | 4 | 14 | 4 | 2.01 | 2.01 | 7.899 | 7.899 | -3.855508 | 72.64 | 2.898551
871 | 'Si/Ge' | Si | Ge |  |  | 0 | 298 | 9.6 | 0.7125299 | 1687 | 2.33 | 2.003 | 1 | 1 | 14 | 3 | 14 | 3 | 1.9 | 1.9 | 8.151 | 8.151 | -4.622464 | 28.09 | 0.3197514 | 1211 | 5.34 | 2.256 | 1 | 1 | 14 | 4 | 14 | 4 | 2.01 | 2.01 | 7.899 | 7.899 | -3.855508 | 72.64 | 3.225806
872 | 'Si/Ge' | Si | Ge |  |  | 0 | 298 | 12.6 | 0.7125299 | 1687 | 2.33 | 2.003 | 1 | 1 | 14 | 3 | 14 | 3 | 1.9 | 1.9 | 8.151 | 8.151 | -4.622464 | 28.09 | 0.3197514 | 1211 | 5.34 | 2.256 | 1 | 1 | 14 | 4 | 14 | 4 | 2.01 | 2.01 | 7.899 | 7.899 | -3.855508 | 72.64 | 3.448276
873 | 'Si/Ge' | Si | Ge |  |  | 0 | 298 | 3.7 | 0.7125299 | 1687 | 2.33 | 2.003 | 1 | 1 | 14 | 3 | 14 | 3 | 1.9 | 1.9 | 8.151 | 8.151 | -4.622464 | 28.09 | 0.3197514 | 1211 | 5.34 | 2.256 | 1 | 1 | 14 | 4 | 14 | 4 | 2.01 | 2.01 | 7.899 | 7.899 | -3.855508 | 72.64 | 3.508772
874 | 'Si/Ge' | Si | Ge |  |  | 0 | 298 | 6.7 | 0.7125299 | 1687 | 2.33 | 2.003 | 1 | 1 | 14 | 3 | 14 | 3 | 1.9 | 1.9 | 8.151 | 8.151 | -4.622464 | 28.09 | 0.3197514 | 1211 | 5.34 | 2.256 | 1 | 1 | 14 | 4 | 14 | 4 | 2.01 | 2.01 | 7.899 | 7.899 | -3.855508 | 72.64 | 3.921569
875 | 'Si/Ge' | Si | Ge |  |  | 0 | 298 | 9.7 | 0.7125299 | 1687 | 2.33 | 2.003 | 1 | 1 | 14 | 3 | 14 | 3 | 1.9 | 1.9 | 8.151 | 8.151 | -4.622464 | 28.09 | 0.3197514 | 1211 | 5.34 | 2.256 | 1 | 1 | 14 | 4 | 14 | 4 | 2.01 | 2.01 | 7.899 | 7.899 | -3.855508 | 72.64 | 3.846154
876 | 'Si/Ge' | Si | Ge |  |  | 0 | 298 | 12.7 | 0.7125299 | 1687 | 2.33 | 2.003 | 1 | 1 | 14 | 3 | 14 | 3 | 1.9 | 1.9 | 8.151 | 8.151 | -4.622464 | 28.09 | 0.3197514 | 1211 | 5.34 | 2.256 | 1 | 1 | 14 | 4 | 14 | 4 | 2.01 | 2.01 | 7.899 | 7.899 | -3.855508 | 72.64 | 3.921569
877 | a-SiO2/Si' | a-SiO2 | Si |  |  | 0 | 298 | 100 | 0.75 | 1873 | 2.2 | 4.53 | 1 | 2 | 14 | 3 | 16 | 2 | 1.9 | 3.44 | 8.151 | 13.618 | -18.73238 | 60.08 | 0.71 | 1687 | 2.33 | 2.003 | 1 | 1 | 14 | 3 | 14 | 3 | 1.9 | 1.9 | 8.151 | 8.151 | -4.622464 | 28.09 | 3.00003
878 | Cr/a-SiO2' | Cr | a-SiO2 |  |  | 0 | 298 | 10 | 0.45 | 2118 | 7.2 | 1.2 | 1 | 1 | 6 | 4 | 6 | 4 | 1.66 | 1.66 | 6.766 | 6.766 | -4.093886176 | 52 | 0.75 | 1873 | 2.2 | 4.53 | 1 | 2 | 14 | 3 | 16 | 2 | 1.9 | 3.44 | 8.151 | 13.618 | -18.73238 | 60.08 | 25.1004
879 | 'Nb/Diamond' | Nb | C |  |  | 0 | 298 | 112 | 0 | 2750 | 8.57 | 0.427 | 1 | 1 | 5 | 5 | 5 | 5 | 1.6 | 1.6 | 6.88 | 6.88 | -7.565916224 | 92.91 | 0.5295891 | 3823 | 3.51 | 0.568 | 1 | 1 | 14 | 2 | 14 | 2 | 2.55 | 2.55 | 11.26 | 11.26 | -7.368995 | 12.01 | 4.545455
880 | 'Mo/Diamond' | Mo | C |  |  | 0 | 298 | 95 | 0.25 | 2894 | 10.2 | 1.555 | 1 | 1 | 6 | 5 | 6 | 5 | 2.16 | 2.16 | 7.099 | 7.099 | -6.819689 | 95.94 | 0.5295891 | 3823 | 3.51 | 0.568 | 1 | 1 | 14 | 2 | 14 | 2 | 2.55 | 2.55 | 11.26 | 11.26 | -7.368995 | 12.01 | 4.545455
881 | 'Cr/Diamond' | Cr | C |  |  | 0 | 298 | 97 | 0.4182054 | 2118 | 7.2 | 1.2 | 1 | 1 | 6 | 4 | 6 | 4 | 1.66 | 1.66 | 6.766 | 6.766 | -4.093886176 | 52 | 0.5295891 | 3823 | 3.51 | 0.568 | 1 | 1 | 14 | 2 | 14 | 2 | 2.55 | 2.55 | 11.26 | 11.26 | -7.368995 | 12.01 | 3.174603
882 | 'W/Diamond' | W | C |  |  | 0 | 298 | 106 | 0.13 | 3660 | 19.3 | 1.625 | 1 | 1 | 6 | 6 | 6 | 6 | 2.36 | 2.36 | 7.98 | 7.98 | -8.902907 | 183.84 | 0.5295891 | 3823 | 3.51 | 0.568 | 1 | 1 | 14 | 2 | 14 | 2 | 2.55 | 2.55 | 11.26 | 11.26 | -7.368995 | 12.01 | 4.878049
891 | 'Cu/sapphire' | Cu | Al2O3 |  |  | 0 | 298 | 100 | 0.368749 | 1358 | 8.9 | 1.18 | 1 | 1 | 11 | 4 | 11 | 4 | 1.9 | 1.9 | 7.726 | 7.726 | -3.482394 | 63.55 | 0.78 | 2300 | 3.99 | 4.247 | 2 | 3 | 13 | 3 | 16 | 2 | 1.61 | 3.44 | 5.986 | 13.618 | -31.94983 | 101.96 | 4
892 | 'Cu/sapphire' | Cu | Al2O3 |  |  | 0 | 220 | 100 | 0.3505495 | 1358 | 8.9 | 1.18 | 1 | 1 | 11 | 4 | 11 | 4 | 1.9 | 1.9 | 7.726 | 7.726 | -3.482394 | 63.55 | 0.58 | 2300 | 3.99 | 4.247 | 2 | 3 | 13 | 3 | 16 | 2 | 1.61 | 3.44 | 5.986 | 13.618 | -31.94983 | 101.96 | 5.263158
893 | 'Cu/sapphire' | Cu | Al2O3 |  |  | 0 | 180 | 100 | 0.3322788 | 1358 | 8.9 | 1.18 | 1 | 1 | 11 | 4 | 11 | 4 | 1.9 | 1.9 | 7.726 | 7.726 | -3.482394 | 63.55 | 0.41 | 2300 | 3.99 | 4.247 | 2 | 3 | 13 | 3 | 16 | 2 | 1.61 | 3.44 | 5.986 | 13.618 | -31.94983 | 101.96 | 7.142857
894 | 'Cu/sapphire' | Cu | Al2O3 |  |  | 0 | 160 | 100 | 0.3186176 | 1358 | 8.9 | 1.18 | 1 | 1 | 11 | 4 | 11 | 4 | 1.9 | 1.9 | 7.726 | 7.726 | -3.482394 | 63.55 | 0.32 | 2300 | 3.99 | 4.247 | 2 | 3 | 13 | 3 | 16 | 2 | 1.61 | 3.44 | 5.986 | 13.618 | -31.94983 | 101.96 | 10
895 | 'Cu/sapphire' | Cu | Al2O3 |  |  | 0 | 120 | 100 | 0.2747032 | 1358 | 8.9 | 1.18 | 1 | 1 | 11 | 4 | 11 | 4 | 1.9 | 1.9 | 7.726 | 7.726 | -3.482394 | 63.55 | 0.21 | 2300 | 3.99 | 4.247 | 2 | 3 | 13 | 3 | 16 | 2 | 1.61 | 3.44 | 5.986 | 13.618 | -31.94983 | 101.96 | 11.11111
896 | 'Cu/sapphire' | Cu | Al2O3 |  |  | 0 | 95 | 100 | 0.2276297 | 1358 | 8.9 | 1.18 | 1 | 1 | 11 | 4 | 11 | 4 | 1.9 | 1.9 | 7.726 | 7.726 | -3.482394 | 63.55 | 0.11 | 2300 | 3.99 | 4.247 | 2 | 3 | 13 | 3 | 16 | 2 | 1.61 | 3.44 | 5.986 | 13.618 | -31.94983 | 101.96 | 14.28571
897 | 'Cu/sapphire' | Cu | Al2O3 |  |  | 0 | 75 | 100 | 0.173653 | 1358 | 8.9 | 1.18 | 1 | 1 | 11 | 4 | 11 | 4 | 1.9 | 1.9 | 7.726 | 7.726 | -3.482394 | 63.55 | 0.04 | 2300 | 3.99 | 4.247 | 2 | 3 | 13 | 3 | 16 | 2 | 1.61 | 3.44 | 5.986 | 13.618 | -31.94983 | 101.96 | 18.18182

## README
id-t: training data id
Interface: film/(interlayer1)/(interlayer2)/substrate
Film: film material
substrate: substrate material
interlayer1: interlayer1 material
interlayer2: interlayer2 material
interlayer: 1 (exist) or 0 (absent)
T: temperature (K)
fthick: film thickness (nm)
The following colume are labeled for film and substrate by f and s in the front, respectively. (e.g. fheatcap and sheatcap)
heatcap: specific heat capacity (J/gK)
melt: melting point (K)
density (g/cm^3)
unit: Volume per formula unit (10^-29 m^3/f.u.)
R1: atomic ratio of the first element
R2: atomic ratio of the second element
AC: AC represents atomic coordinates defined from the periodic table. The group as the x coordinate and the period as the y coordinate as (ACix, ACiy), where i represents the order of the elements of the compound
ENc: electronegativity for cation
ENa: electronegativity for anoin
IPc: ionic potential for cation
IPa: ionic potential for anion
Eb: binding energy (eV/f.u.)
mass (u)
itr: interfacial thermal resistance (m^2K/GW)